## Sheet1
Material Name | Family | Formula | d33_pCN | Youngs_Modulus_Gpa | Density_g_cm3 | Tc_C | Qm
PMN-PT (Relaxor) | Soft Ceramic | Pb(Mg₁/₃Nb₂/₃)₀.₆₇Ti₀.₃₃O₃ | 100 | 110 | 8.11 | 150 – 160 | 50 – 80
PMN-PT | Soft Ceramic | 0.62Pb(Mg₁/₃Nb₂/₃)O₃-0.38PbTiO₃ | 1900 | 115 | 8.09 | 187 | 100 – 150
PMN-PT | Soft Ceramic | 0.62Pb(Mg₁/₃Nb₂/₃)O₃-0.38PbTiO₃ | 1200 | 115 | 8.09 | 187 | 100 – 150
PT (Lead Titanate) | Soft Ceramic | PbTiO₃ | 75 | 116 | 7.97 | 490 | 150 – 250
PZT / PMN-PHT (Lead-based) | Soft Ceramic | Pb(Mg₀.₁₅/₃Nb₀.₃/₃)(Hf₀.₃₈)(Ti₀.₄₇)O₃ | 428.3 | 72 | 8.05 | ~250 – 290 | ~80 – 120
PZT | Soft Ceramic | PbZr₀.₄Ti₀.₆O₃ | 528 | 80 | 7.98 | 410 – 425 | 500
PNN-PHT (Lead-based Relaxor) | Soft Ceramic | 0.49Pb(Ni₁/₃Nb₂/₃)O₃–0.51Pb(Hf₀.₃Ti₀.₇)O₃ | 957 | 100 | 8.25 | 150 | 384
BCST / BT (Barium Titanate based) | Lead-Free Ceramic | (BaTi₀.₈₈Sn₀.₁₂)O₃–30(Ba₀.₇Ca₀.₃)TiO₃ | 530 | 105 | 5.85 | ~50 – 60 | 150
BCZT | Lead-Free Ceramic | Ba(Zr₀.₂Ti₀.₈)TO₃–50(Ba₀.₇Ca₀.₃)TiO₃ | 620 | 100 | 5.8 | 93 | 70 – 80
BCST | Lead-Free Ceramic | (Ba₀.₉₈Ca₀.₀₂)(Ti₀.₉₆Sn₀.₀₄)O₃ | 510 | 110 | 5.95 | 110 – 115 | 150
BCST | Lead-Free Ceramic | (Ba₀.₉₇Ca₀.₀₃)(Ti₀.₉₄Sn₀.₀₆)O₃ | 440 | 108 | 5.92 | ~85 – 90 | 180
BCZT | Lead-Free Ceramic | (Ba₀.₉₃Ca₀.₀₇)(Ti₀.₉₅Zr₀.₀₅)O₃ | 387 | 105 | 5.88 | 108 | 200
BNT-BT (or NBT-BT) | Lead-Free Ceramic | 0.94Na₀.₅Bi₀.₅TiO₃–0.06BaTiO₃ | 86 | 105 | 5.98 | 325 | 100 – 150
BCZT | Lead-Free Ceramic | (Ba₀.₈₅Ca₀.₁₅)(Zr₀.₁Ti₀.₉)O₃ (BCZT) | 486 | 98 | 5.76 | 85 | 75
BCZT | Lead-Free Ceramic | (Ba₀.₈₅Ca₀.₁₅)(Zr₀.₁Ti₀.₉)O₃ | 607 | 98 | 5.76 | 85 | 75
BNT-BKT-BT (BNT-based) | Lead-Free Ceramic | (Bi₀.₅Na₀.₅)TiO₃ – (Bi₀.₅K₀.₅)TiO₃ – BaTiO₃ | 169 | 102 | 5.95 | 300 | 150 – 200
BNT-BKT | Lead-Free Ceramic | ((Bi₀.₅Na₀.₅)TiO₃) - ((Bi₀.₅K₀.₅)TiO₃) | 207 | 108 | 5.94 | ~280 – 300 | 150
BNT-BKT (Doped) | Lead-Free Ceramic | (CeO₂) - ((Bi₀.₅(Na,K)₀.₅)TiO₃) | 132 | 100 | 6.1 | 280 | 300 – 400
BNT-based | Lead-Free Ceramic | (Bi₀.₅Na₀.₅)TiO₃ – (Bi₀.₅K₀.₅)TiO₃ – KNbO₃ | 215 | 104 | 5.85 | 310 | 100
BNT-based | Lead-Free Ceramic | (Bi₀.₅Na₀.₅)TiO₃ – (Bi₀.₅K₀.₅)TiO₃ – BiCrO₃ | 168 | 104 | 6.05 | 300 | 250
KNN | Lead-Free Ceramic | (K₀.₅₀Na₀.₅₀)NbO₃ | 125 | 104 | 4.51 | 420 | 90 – 120
KNN-CT | Lead-Free Ceramic | 0.96(K₀.₅Na₀.₅)NbO₃–0.04CaTiO₃ | 222 | 102 | 4.49 | 314 | 60 – 80
KNN-CZ | Lead-Free Ceramic | 0.96(K₀.₅Na₀.₅)NbO₃–0.04CaZrO₃ | 314 | 103 | 4.48 | 340 | 70
KNN-CZ | Lead-Free Ceramic | 0.96(K₀.₅Na₀.₅)NbO₃–0.04CaZrO₃ + 0.03Zr | 160 | 103 | 4.5 | 330 | 80
KNN-CZ | Lead-Free Ceramic | 0.98(K₀.₅Na₀.₅)NbO₃–0.02CaZrO₃ + 0.03ZrO₂ | 130 | 103 | 4.52 | 360 | 85
KNN | Lead-Free Ceramic | (K₀.₅Na₀.₅)NbO₃ (CuO doped) | 86 | 104 | 4.55 | 420 | 1500 – 2500
KNN | Lead-Free Ceramic | (K₀.₄₇₆Na₀.₅₂₄)NbO₃ (CuO doped) | 146 | 104 | 4.53 | 425 | 500
KNN-Sb (Modified KNN) | Lead-Free Ceramic | K₀.₅Na₀.₅Nb₀.₉₇Sb₀.₀₃O₃ | 218 | 101 | 4.58 | 380 | 100
AgNbO$_3$ (Silver Niobate based) | Lead-Free Ceramic | (Ag₀.₇₅Li₀.₁Na₀.₁K₀.₀₅)NbO₃ | 47 | 95 | 5.6 | 340 | 220
KNN-LT-Ta (Modified KNN) | Lead-Free Ceramic | (Na₀.₅₂₅K₀.₄₈₅)₀.₉₅Li₀.₀₅(Nb₀.₈Ta₀.₂)O₃ | 176 | 100 | 4.95 | 250 | 82
KNN (Pure) | Lead-Free Ceramic | K₀.₅Na₀.₅NbO₃ (undoped) | 97 | 104 | 4.26 | 420 | 90 – 120
KNN (Doped) | Lead-Free Ceramic | K₀.₅Na₀.₅NbO₃, dopant = Mg²⁺ | 98 | 102 | 4.11 | 406 | 200
KNN (Doped) | Lead-Free Ceramic | K₀.₅Na₀.₅NbO₃, dopant = Ca²⁺ | 95 | 102 | 4.23 | 398 | 100
KNN (Doped) | Lead-Free Ceramic | K₀.₅Na₀.₅NbO₃, dopant = Sr²⁺ | 95 | 101 | 4.33 | 397 | 80
KNN (Doped) | Lead-Free Ceramic | K₀.₅Na₀.₅NbO₃, dopant = Ba²⁺ | 176 | 100 | 4.24 | 404 | 60
KNN (Doped) | Lead-Free Ceramic | K₀.₅Na₀.₅NbO₃, dopant = LiF | 164 | 108 | 4.9 | 235 | 150 – 200
KNN (Doped) | Lead-Free Ceramic | K₀.₅Na₀.₅NbO₃, dopant = ZnO | 123 | 106 | 4.28 | 420 | 300 – 400
KNN (Doped) | Lead-Free Ceramic | K₀.₅Na₀.₅NbO₃, dopant = CuO | 82 | 107 | — | 421 | 1,500 – 2,500
KNN (Doped) | Lead-Free Ceramic | K₀.₅Na₀.₅NbO₃, dopant = GeO₂ | 120 | 105 | 4.31 | — | 250
KNN-BT | Lead-Free Ceramic | K₀.₅Na₀.₅NbO₃, dopant = BaTiO₃ | 225 | 98 | — | — | 30 – 50
KNN-BKT | Lead-Free Ceramic | K₀.₅Na₀.₅NbO₃, dopant = (Bi,K)TiO₃ | 251 | 100 | 4.38 | 376 | 60
KNN-LS | Lead-Free Ceramic | K₀.₅Na₀.₅NbO₃, dopant = LiSbO₃ | 286 | 96 | 4.28 | 385 | 50
KNN-BZT | Lead-Free Ceramic | K₀.₅Na₀.₅NbO₃, dopant = Ba(Zr,Ti)O₃ | 243 | 95 | — | 318 | 40
KNN (Complex Doping) | Lead-Free Ceramic | K₀.₅Na₀.₅NbO₃, dopant = K₄CuNb₈O₂₃ | 103 | 105 | 4.51 | — | 3,000 – 4,000
KNN (Complex Doping) | Lead-Free Ceramic | K₀.₅Na₀.₅NbO₃, dopant = K₁.₉₄Zn₁.₀₆Ta₅.₁₉O₁₅ | 126 | 103 | 4.53 | 400 | 350
KNN (Complex Doping) | Lead-Free Ceramic | K₀.₅Na₀.₅NbO₃, dopant = MnO₂–K₅.₄Cu₁.₃Ta₁₀O₂₉ | 90 | 104 | 4.65 | 404 | 1200
KNN-LS-CT | Lead-Free Ceramic | K₀.₅Na₀.₅NbO₃, dopant = LiSbO₃–CaTiO₃ | 210 | 98 | 4.55 | 330 | 70
KNN-BZT | Lead-Free Ceramic | 0.95(K₀.₅Na₀.₅)NbO₃–0.05Ba(Zr₀.₂Ti₀.₈)O₃ | 234 | 94 | 4.45 | 318 | 50
KNN-Sb (Antimony doped) | Lead-Free Ceramic | (K₀.₅Na₀.₅)(Nb₀.₉₂Sb₀.₀₈)O₃ + 0.02CuO₂ | 122 | 99 | — | 320 | 1200
KNN-Sb (Antimony doped) | Lead-Free Ceramic | (K₀.₅Na₀.₅)(Nb₀.₉₂Sb₀.₀₈)O₃ + 0.02MnO₂ | 213 | 99 | 4.53 | 320 | 800
KNN-LT-Ta | Lead-Free Ceramic | (Na₀.₅₃₅K₀.₄₈₅)₀.₉₅Li₀.₀₅(Nb₀.₈Ta₀.₂)O₃ | 250 | 96 | 4.41 | — | 30 – 60
KNN-LN | Lead-Free Ceramic | 0.92(Na₀.₅₃₅K₀.₄₈)NbO₃–0.08LiNbO₃ | 280 | 102 | 4.38 | 50 | 50
KNN-LT-Ta | Lead-Free Ceramic | (Na₀.₅₃₅K₀.₄₈₅)₀.₉₅Li₀.₀₅(Nb₀.₈Ta₀.₂)O₃ + Na₂O | 230 | 97 | 4.92 | — | 40
KNN-AN | Lead-Free Ceramic | 0.95(K₀.₅Na₀.₅)NbO₃–0.05AgNbO₃ | 186 | 100 | 4.65 | 355 | 90
KNN-LT-AS | Lead-Free Ceramic | 0.93(K₀.₅Na₀.₅)NbO₃–0.05LiTaO₃–0.02AgSbO₃ | 265 | 95 | 4.75 | 235 | 45
KNN-BS-LT | Lead-Free Ceramic | 0.93(K₀.₅Na₀.₅)NbO₃–0.05BiScO₃–0.02LiTaO₃ | 210 | 95 | 4.8 | 340 | 50
KNN-BS | Lead-Free Ceramic | 0.95(K₀.₅Na₀.₅)NbO₃–0.05BiScO₃ | 253 | 98 | 4.7 | 351 | 70
KNN-Li-CZ (or KNN-CZ) | Lead-Free Ceramic | 0.95(K₀.₅Na₀.₅)₀.₉₅Li₀.₀₅NbO₃–0.05CaZrO₃ | 216 | 96 | 4.55 | 330 | 60
KNN-LT-CZ | Lead-Free Ceramic | 0.90(K₀.₅Na₀.₅)NbO₃–0.05LiTaO₃–0.05CaZrO₃ | 320 | 95 | 4.65 | 195 | 55
KNN-LT-Ta | Lead-Free Ceramic | 0.93(K₀.₅Na₀.₅)₀.₉₅Li₀.₀₅NbO₃–0.05LiSbO₃–0.02CaTiO₃ | 210 | 94 | 4.68 | 330 | 40
KNN | Soft Ceramic | 0.92(K₀.₅Na₀.₅)₀.₀₈Li(Nb₀.₈₅Ta₀.₁Sb₀.₀₅)O₃–0.05CaTiO₃ | 263 | 94 | 4.85 | 315 | 35
KNN (Doped) | Soft Ceramic | 0.95(K₀.₅Na₀.₅)NbO₃–0.05BaTiO₃ | 225 | 98 | 4.6 | — | 50
KNN (Doped) | Soft Ceramic | 0.92(K₀.₅Na₀.₅)NbO₃–0.08BaTiO₃ | 193 | 96 | 4.65 | 314 | 45
KNN (Doped) | Soft Ceramic | 0.92(K₀.₅Na₀.₅)₀.₀₈Li(Nb₀.₈₅Ta₀.₁Sb₀.₀₅)O₃–0.05BaZrO₃ | 365 | 93 | 4.88 | 175 | 30
KNN (Doped) | Soft Ceramic | 0.95(K₀.₅Na₀.₅)NbO₃–0.05Ba(Zr₀.₂Ti₀.₈)O₃ | 234 | 97 | 4.62 | 318 | 50
KNN (Doped) | Soft Ceramic | 0.95(K₀.₅Na₀.₅)NbO₃–0.05SrTiO₃ | 220 | 102 | 4.55 | — | 72
KNN (Doped) | Soft Ceramic | 0.95(K₀.₅Na₀.₅)NbO₃–0.05BiFeO₃ | 173 | 106 | 4.72 | 390 | —
KNN (Doped) | Lead-Free Ceramic | 0.90(K₀.₅Na₀.₅)NbO₃–0.05LiTaO₃–0.05BiFeO₃ | 200 | 100 | 4.9 | 305 | 80
KNN (Doped) | Lead-Free Ceramic | 0.95(K₀.₅Na₀.₅)NbO₃–0.05(Bi₀.₅Na₀.₅)TiO₃ | 195 | 101 | 4.6 | 375 | —
KNN-BT | Lead-Free Ceramic | 0.95(K₀.₅Na₀.₅)NbO₃–0.05(Bi₀.₅K₀.₅)TiO₃ | 251 | 101 | 4.59 | 376 | —
KNN-BKT | Lead-Free Ceramic | (K₀.₅Na₀.₅)NbO₃ | 80 | 104 | 4.51 | — | 130
KNN-LS | Lead-Free Ceramic | (K₀.₅Na₀.₅)₀.₉₅Li₀.₀₅NbO₃ | 235 | 108 | 4.45 | 465 | —
KNN-BZT | Lead-Free Ceramic | (K₀.₅Na₀.₅)(Nb₀.₉₂Sb₀.₀₈)O₃ | 204 | 101 | 4.62 | 300 | 150
KNN (Complex Doping) | Lead-Free Ceramic | (K₀.₅Na₀.₅)(Nb₀.₈₅Ta₀.₁₅)O₃ | 270 | 106 | 4.9 | 208 | 455
KNN (Complex Doping) | Lead-Free Ceramic | (Na₀.₅₃₅K₀.₄₈₅)₀.₉₅Li₀.₀₅(Nb₀.₈Ta₀.₂)O₃ | 206 | 98 | 4.95 | — | 140
KNN (Complex Doping) | Lead-Free Ceramic | (K₀.₅Na₀.₅)₀.₉₅Li₀.₀₅(Nb₀.₉₂Sb₀.₀₈)O₃ | 265 | 102 | 4.58 | 368 | 40
KNN-LS-CT | Lead-Free Ceramic | (K₀.₅Na₀.₅)₀.₉₅Li₀.₀₅(Nb₀.₉₂Sb₀.₀₈)O₃ | 240 | 102 | 4.58 | — | 30 – 60
KNN-BZT | Lead-Free Ceramic | (K₀.₅Na₀.₅)₀.₉₂Li₀.₀₈(Nb₀.₈₅Ta₀.₁Sb₀.₀₅)O₃ | 416 | 95 | 4.85 | 253 | 35
Mn-doped BF-BT | Lead-Free Ceramic | Mn:(BiFeO₃)₀.₈₅(BaTiO₃)₀.₁₅ | 38 | 125 | 7.95 | 685 | 150
Mn-doped BF-BT | Lead-Free Ceramic | Mn:(BiFeO₃)₀.₇₅(BaTiO₃)₀.₂₅ | 116 | 118 | 7.72 | 619 | 150 – 250
Mn-doped BF-BT | Lead-Free Ceramic | Mn:(BiFeO₃)₀.₆₉(BaTiO₃)₀.₃₁ | 128 | 110 | 7.58 | 598 | 180 – 220
Mn-doped BF-BT | Lead-Free Ceramic | Mn:(BiFeO₃)₀.₆₇(BaTiO₃)₀.₃₃ | 136 | 105 | 7.54 | 605 | 150 – 235
Mn-doped BF-BT | Lead-Free Ceramic | Mn:(BiFeO₃)₀.₆₅(BaTiO₃)₀.₃₅ | 105 | 108 | 7.49 | 580 | 100 – 150
BF-BT | Lead-Free Ceramic | (BiFeO₃)₀.₈₅(BaTiO₃)₀.₁₅ | 25 | 122 | 7.95 | 700 | 20 – 40
BF-BT | Lead-Free Ceramic | (BiFeO₃)₀.₇₅(BaTiO₃)₀.₂₅ | 68 | 115 | 7.72 | 574 | 30 – 50
BF-BT | Lead-Free Ceramic | (BiFeO₃)₀.₆₇(BaTiO₃)₀.₃₃ | 94 | 100 | 7.54 | 605 | 20 – 40
BT | Lead-Free Ceramic | BaTiO₃ | 191 | 100 | 6.02 | 115 | 100 – 200
BFO | Lead-Free Ceramic | BiFeO₃ | 35 | 130 | 8.34 | 810 | ~10 – 30 (Very Leaky)
KNN | Lead-Free Ceramic | (K₀.₅Na₀.₅)NbO₃ | 95 | 104 | 4.51 | 420 | 90 – 120
BNT-BKT-BT | Lead-Free Ceramic | (Na₀.₅Bi₀.₅)TiO₃, (K₀.₅Bi₀.₅)TiO₃, BaTiO₃ | 162 | 102 | 5.95 | 290 | 150 – 200
PZT | Lead-Free Ceramic | Pb(Zr₀.₅₂Ti₀.₄₈)O₃ | 223 | 68 | 8 | 365 | 70 – 100
BF-BT | Lead-Free Ceramic | (BiFeO₃)₀.₇₅(BaTiO₃)₀.₂₅ | 47 | 115 | 7.72 | 574 | —
BF-BT | Lead-Free Ceramic | (BiFeO₃)₀.₆₇(BaTiO₃)₀.₃₃ | 33 | 105 | 7.54 | 605 | —
Mn-doped BF-BT | Lead-Free Ceramic | Mn:(BiFeO₃)₀.₆₇(BaTiO₃)₀.₂₅ | 82 | 108 | 7.72 | 598 | —
Mn-doped BF-BT | Lead-Free Ceramic | Mn:(BiFeO₃)₀.₆₇(BaTiO₃)₀.₃₁ | 70 | 106 | 7.58 | 605 | —
Mn-doped BF-BT | Lead-Free Ceramic | Mn:(BiFeO₃)₀.₆₇(BaTiO₃)₀.₃₃ | 43 | 105 | 7.54 | 580 | —
Mn-doped BF-BT | Lead-Free Ceramic | Mn:(BiFeO₃)₀.₆₇(BaTiO₃)₀.₃₅ | 120 | 103 | 7.49 | 522 | —
Mn-doped BF-BT | Lead-Free Ceramic | Mn:(BiFeO₃)₀.₇₅(BaTiO₃)₀.₂₅ | 140 | 118 | 7.72 | 490 | —
Nd-doped BF-BT | Lead-Free Ceramic | Mn:(Bi₀.₉₇₅Nd₀.₀₂₅FeO₃)₀.₇₅(BaTiO₃)₀.₂₅ | 120 | 116 | 7.7 | 379 | 40 – 70 (Softened)
Mn-doped BF-BT | Lead-Free Ceramic | Mn:(BiFeO₃)₀.₇(BaTiO₃)₀.₃ | 190 | 110 | 7.61 | 478 | 150 – 200
Nd-doped BF-BT | Lead-Free Ceramic | Mn:(Bi₀.₉₈Nd₀.₀₂FeO₃)₀.₇(BaTiO₃)₀.₃ | 50 | 110 | 7.6 | 390 | 50
Sc-doped BF-BT | Lead-Free Ceramic | Mn:(Bi₀.₉₆Sc₀.₀₄FeO₃)₀.₇₂₅(BaTiO₃)₀.₂₇₅ | 143 | 112 | 7.62 | 596 | 100 – 150
La-doped BF-BT | Lead-Free Ceramic | Mn:(Bi₀.₉₈La₀.₀₂FeO₃)₀.₇₁(BaTiO₃)₀.₂₉ | 168 | 108 | 7.65 | 400 | ~40 (Softened)
BF-BT-BS | Lead-Free Ceramic | (BiFeO₃)₀.₇₅(BaTiO₃)₀.₂₅ and BiScO₃ | 145 | 114 | 7.68 | 400 | 50
Al-doped BF-BT | Lead-Free Ceramic | (Bi₀.₉₉Al₀.₀₁FeO₃)₀.₇₂ (BaTiO₃)₀.₂₈ | 151 | 113 | 7.6 | 450 | 60
BF-LCMO | Lead-Free Ceramic | Mn:(BiFeO₃)₀.₇₃(La(Co₀.₅Mn₀.₅)O₃)₀.₂₈ | 108 | 109 | 7.65 | 523 | 80
Co-doped BF-BT | Lead-Free Ceramic | Mn:(Bi₀.₉₄Co₀.₀₆FeO₃)₀.₇₁(BaTiO₃)₀.₂₉ | 167 | 108 | 7.62 | 488 | 100 – 140
BF-BT-BZT | Lead-Free Ceramic | (BiFeO₃)₀.₆₅(BaTiO₃)₀.₃(Bi(Zn₁/₃Ti₂/₃)O₃)₀.₀₅ | 139 | 104 | 7.45 | 523 | —
Mn-doped BF-BT-BZT | Lead-Free Ceramic | Mn:(BiFeO₃)₀.₆₉₅(BaTiO₃)₀.₃(Bi(Zn₂/₃Nb₁/₃)O₃)₀.₀₀₅ | 160 | 108 | 7.5 | 480 | —
BFO-BT | Lead-Free Ceramic | (Bi₀.₉₇(Ni₁/₂Ti₁/₂)₀.₀₃FeO₃)₀.₇₁(BaTiO₃)₀.₂₉ | 156 | 107 | 7.58 | 431 | —
BFO-BT | Lead-Free Ceramic | Mn:(BiFeO₃)₀.₇₂₅(Bi₀.₅K₀.₅TiO₃)₀.₂₈ | 135 | 110 | 7.65 | 708 | 60
BFO-BT | Lead-Free Ceramic | Bi₁.₀₂F₀.₉₆Mg₀.₀₂Ti₀.₀₂ and (BaTiO₃)₀.₃ | 198 | 109 | 7.6 | 497 | 120
BFO-BT | Lead-Free Ceramic | (BiFeO₃)₀.₇₅(Bi(Mg₂/₃Nb₁/₃)O₃)₀.₂₅ | 148 | 106 | 7.85 | 450 | 25
BFO-BT | Lead-Free Ceramic | (BiFeO₃)₀.₆₃(BaTiO₃)₀.₃₂(Bi(Mg₂/₃Nb₁/₃)O₃)₀.₀₅ | 20 | 103 | 7.6 | 380 | —
BFO-BT | Lead-Free Ceramic | Mn:(BiFeO₃)₀.₇₁₅(BaTiO₃)₀.₂₇₅(Bi₀.₅Na₀.₅TiO₃)₀.₀₁ | 140 | 111 | 7.65 | 560 | —
BFO-BT | Lead-Free Ceramic | Mn:(BiFeO₃)₀.₆(BaTiO₃)₀.₃(Bi(Mg₁/₂Ti₁/₂)O₃)₀.₀₁ | 94 | 104 | 7.55 | 470 | —
BT (Barium Titanate) | Lead-Free Ceramic | Bi₁.₀₅FeO₃ and (BaTiO₃)₀.₃ | 180 | 110 | 7.65 | 506 | —
BFO (Bismuth Ferrite) | Lead-Free Ceramic | (Bi₁.₀₅F₀.₉₇Sc₀.₀₃) and (BaTiO₃)₀.₃ | 180 | 111 | 7.62 | 500 | —
KNN | Lead-Free Ceramic | (BiFeO₃)₀.₇(BaTiO₃)₀.₃ and Bi₂O₃ | 200 | 108 | 7.65 | 500 | 40
BFO-BT (Doped) | Lead-Free Ceramic | (BiFeO₃)₀.₇(BaTiO₃)₀.₃ and CuO | 165 | 112 | 7.61 | 503 | 150
BFO-BT (Doped) | Lead-Free Ceramic | (BiFeO₃)₀.₇₁(BaTiO₃)₀.₂₉ and MnO₂ | 191 | 110 | 7.63 | 530 | 200
BFO-BT-BZT | Lead-Free Ceramic | (BiFeO₃)₀.₆₀(BaTiO₃)₀.₄₀(Bi(Zn₁/₃Ti₂/₃)O₃)₀.₀₂ | 50 | 102 | 7.35 | 350 | —
BFO-BT-LN | Lead-Free Ceramic | 0.99((BiFeO₃)₀.₆₇(BaTiO₃)₀.₃₃) and 0.01(LiNbO₃) | 146 | 106 | 7.51 | 390 | 35
BFO-BT-BZT | Lead-Free Ceramic | (Bi₁.₀₅FeO₃)₀.₆₉(BaTiO₃)₀.₂₈(Bi(Zn₁/₃Ti₂/₃)O₃)₀.₀₃ | 195 | 108 | 7.55 | 505 | —
BFO-BT | Lead-Free Ceramic | (BiFeO₃)₀.₆₇(BaTiO₃)₀.₃₃ | 240 | 105 | 7.54 | 456 | —
BFO-BT-BZN | Lead-Free Ceramic | (Bi₁.₀₅FeO₃)₀.₆₄(BaTiO₃)₀.₃₃(Bi(Zn₂/₃Nb₁/₃)O₃)₀.₀₃ | 324 | 106 | 7.5 | 466 | —
BFO-BT (Ga-doped BFO) | Lead-Free Ceramic | FeO₃, 0.97Ga₀.₀₃ and (BaTiO₃)₀.₃₃ | 402 | 105 | 7.55 | 454 | 50 - 60
PVDF (Polymer) | Polymer | C₂H₂F₂ | -17 | 3 | 1.8 | 165 – 170 | 2025-10-30
PZT | Soft Ceramic | Pb(Zr₀.₅₂Ti₀.₄₈)O₃ | 750 | 65 | 7.88 | 386 | —
PIN-PMN-PT (Relaxor) | Soft Ceramic | Pb(In₀.₅Nb₀.₅)O₃- Pb(Mg₁/₃Nb₂/₃)O₃- PbTiO₃ | 2750 | 112 | 8.11 | 210 – 260 | 30-60
PZT | Soft Ceramic | Pb(Zr₀.₅₂Ti₀.₄₈)O₃ | 610 | 65 | 4.5 | 386 | —
PZT | Soft Ceramic | Pb(Zr₀.₅₂Ti₀.₄₈)O₃ | 225 | 65 | - | 386 | —
PMN-PT (Relaxor) | Soft Ceramic | Pb(Mg₁/₃Nb₂/₃)O₃- PbTiO₃ | 521 | 110 | 3 | 130 – 160 | —
PZT | Soft Ceramic | Pb(Zr₀.₅₂Ti₀.₄₈)O₃ | 350 | 65 | 7.5 | 386 | 400
PMN-PZT | Soft Ceramic | Pb(Mg₁/₃Nb₂/₃)O₃, Pb(Zr₀.₅₂Ti₀.₄₈)O₃ | 500 | 95 | 7.6 | 300 | 70
PLN-PZT | Soft Ceramic | Pb(Li₀.₅Nb₀.₅)O₃, Pb(Zr₀.₅₂Ti₀.₄₈)O₃ | 550 | 90 | 7.5 | 350 | 90
PZT | Soft Ceramic | Pb(Zr₀.₅₂Ti₀.₄₈)O₃ | 513 | 65 | 7.5 | 386 | 43
C-S-H (Cement/Silicates) | Lead-Free Ceramic | Ca₃Si₂O₇·3H₂O, Ca(OH)₂ | 0 | 25 | 2 | N/A | N/A
C-S-H (Cement/Silicates) | Lead-Free Ceramic | Ca₃Si₂O₇·3H₂O, Ca(OH)₂, SiO₂ | 0 | 30 | 2.4 | N/A | N/A (Not Piezoelectric)
PZT | Soft Ceramic | Pb(Zr₀.₅₂Ti₀.₄₈)O₃ | 360 | 65 | 8 | 350 | N/A
KNN | Lead-Free Ceramic | (K₀.₅Na₀.₅)NbO₃ | 80-160 | 104 | 4.51 | 400 | 65 – 80
KNN-LS | Lead-Free Ceramic | (K₀.₅Na₀.₅)NbO₃- LiSbO₃ | 283 | 96 | 4.6 | 237 | 90 – 120
BT | Lead-Free Ceramic | BaTiO₃ | 191 | 100 | 6.02 | 130 | ~50
BNT (or NBT) | Lead-Free Ceramic | (Bi₀.₅Na₀.₅)TiO₃ | 75 | 100 | 5.99 | <290 | 100 – 200
AlN (Aluminum Nitride) | Lead-Free Ceramic | AlN | 5 | 330 | 3.26 | >2000 | 200 – 300
LN (Lithium Niobate) | Lead-Free Ceramic | LiNbO₃ | 6 | 170 | 4.64 | 1150 | 1,000 – 3,000
BCZT | Lead-Free Ceramic | (Ba₀.₈₅Ca₀.₁₅)(Zr₀.₁Ti₀.₉)O₃ | >500 | 98 | 5.76 | 102 | ~500
ZnO (Zinc Oxide) | Lead-Free Ceramic | ZnO | 12.4 | 120 | 5.61 | - | 70 – 80
PZT | Soft Ceramic | Pb(Zr₀.₅₂Ti₀.₄₈)O₃ | 406 | 65 | 8 | - | 1,300 – 2,000
PZT (Lead Zirconate Titanate) | Soft Ceramic | Pb(Zr₀.₅₂Ti₀.₄₈)O₃ | 593 | 65 | 8 | - | 65 – 80
PZT (Fe doped) | Soft Ceramic | Pb(Zr₀.₅₂Ti₀.₄₆Fe₀.₀₂)O₃ | 290 | 85 | 8.01 | 328 | 65 – 80
PZT (Nb doped) | Soft Ceramic | Pb(Zr₀.₅₂Ti₀.₄₇Nb₀.₀₁)O₃ | 375 | 65 | 8.02 | 365 | 75
PZT (Fe doped) | Soft Ceramic | Pb(Zr₀.₅₀Ti₀.₄₈Fe₀.₀₂)O₃ | 225 | 85 | 8.01 | 300 | >1000
PZT (Nb doped) | Soft Ceramic | Pb(Zr₀.₅₄Ti₀.₄₄Nb₀.₀₂)O₃ | 590 | 62 | 8 | 190 | 65
BT (Barium Titanate) | Lead-Free Ceramic | BaTiO₃ | 190 | 100 | 1.5 | 120 | 300
BCT (Barium Calcium Titanate) | Lead-Free Ceramic | (Ba₀.₉₃Ca₀.₀₇)(Ti₀.₉₉Co₀.₀₁)O₃ | 150 | 102 | 7 | 115 | 800
KNN | Lead-Free Ceramic | (K₀.₅Na₀.₅)NbO₃ | 127 | 104 | 5 | 420 | 240
KNN (Cu doped) | Lead-Free Ceramic | (K₀.₅Na₀.₅)(Nb₀.₉₉Cu₀.₀₁)O₃ | 86 | 106 | - | 420 | 2280
KNN-CT | Lead-Free Ceramic | (K₀.₅Na₀.₅)NbO₃- CaTiO₃ | 90 | 102 | 9 | 314 | 1300
KNN-LS | Lead-Free Ceramic | (K₀.₅Na₀.₅)NbO₃- LiSbO₃ | 260 | 96 | 1.8 | 360 | 40
KNN-LT | Lead-Free Ceramic | (K₀.₅Na₀.₅)NbO₃- LiTO₃ | 230 | 100 | - | 400 | 73
BNT-BKT (or BNKT) | Lead-Free Ceramic | (Bi₀.₅(Na₀.₇₉K₀.₂₁))TiO₃ | 135 | 98 | 3.7 | 300 | 110
BNT-BKT | Lead-Free Ceramic | (Bi₀.₅(Na₀.₈₈K₀.₁₂))TiO₃ | 170 | 96 | 2.9 | 290 | 150
BT | Lead-Free Ceramic | BaTiO₃ | 140 | 100 | 6.02 | 130 | 200
BNT (Bismuth Sodium Titanate) | Lead-Free Ceramic | (Bi₀.₅Na₀.₅)TiO₃ | 64 | 95 | 5.99 | 310 | 35
BNT-BT | Lead-Free Ceramic | (Bi₀.₅Na₀.₅)₀.₉₂Ba₀.₀₈TiO₃ | 125 | 99 | 6 | 280 | 110
BNT-BT (Doped) | Lead-Free Ceramic | (Bi₀.₅Na₀.₅)₀.₉₂Ba₀.₀₈TiO₃-Nb₂O₅ | 149 | 97 | 6.01 | 250 | 70
BNT-BT (Doped) | Lead-Free Ceramic | (Bi₀.₅Na₀.₅)₀.₉₄Ba₀.₀₆TiO₃- CeO₂- La₂O₃ | 162 | 96 | 6.05 | - | 216
BNT-BT (Doped) | Lead-Free Ceramic | (Bi₀.₅Na₀.₅)₀.₉₂Ba₀.₀₈TiO₃- MnCO₃ | 160 | 100 | 6.01 | 243 | 850
BNT-BKT-BT | Lead-Free Ceramic | (Bi₀.₅Na₀.₅)TiO₃- (Bi₀.₅K₀.₅)TiO₃- BaTiO₃ | 117 | 102 | 5.95 | 174 | 150
BNT-BKT-BT | Lead-Free Ceramic | 0.7(Bi₀.₅Na₀.₅)TiO₃-0.2(Bi₀.₅K₀.₅)TiO₃-0.1(BaTiO₃) | 150 | 101 | 5.96 | 125 | 135
BNT-BT-BZ (BNT-based) | Lead-Free Ceramic | (Bi₀.₅Na₀.₅)TiO₃- Ba(Ti₀.₅Zr₀.₅)O₃ | 147 | 94 | 5.9 | 244 | 90
BNT-BKT-ST | Lead-Free Ceramic | (Bi₀.₅(Na₀.₈₄K₀.₁₆)₀.₅)TiO₃- SrTiO₃ | 185 | 98 | 5.85 | 292 | 80
BNT-BT (Modified) | Lead-Free Ceramic | (Bi₀.₉₈Ba₀.₀₂)(Na₀.₇₇₅K₀.₁₅Li₀.₀₇₅)₀.₅TiO₃ | 205 | 103 | 5.88 | 210 | 170
KNN (Ca doped) | Lead-Free Ceramic | ((K₀.₅Na₀.₅)₀.₉₆Ca₀.₀₄)NbO₃ | 95 | 102 | 4.49 | 400 | 65