## Sheet4
Material Chemical Formula | Fmaily Name | d33 | Curie Temperature, Tc (°C) | Field strength (kV cm⁻¹) | Temperature (°C) | Time (min) | Thickness/needle distance (mm) | Planar Coupling Coefficient (kₚ) (%) | Dielectric Constant (εᵣ ) (1 Hz) | tan δ (Dielectric Loss) (1Hz) | Density (ρ) (g/cm³)/ theoretical(%) | Sintering Temp, (T°C) | Qₘ (Mechanical Quality Factor) | Tₒ₋ₜ (°C) (Orthorhombic-Tetragonal Transition) | c/a (Lattice Parameter Ratio) | Smax% | Refrence
0.92(Na₀.₅₃₅K₀.₄₈)NbO₃–0.08LiNbO₃ | KNN-LN | 280 | 50 | — | — | — | — | 0.48 | — | — | 4.38/97% | 950 | — | — | — | — | 53
(Ba₀.₈₅Ca₀.₁₅)(Zr₀.₁Ti₀.₉)O₃ | BCZT | >500 | 102 | — | — | — | — | — | — | — | — | — | — | — | — | — | 2.3
BaTiO₃ | KNN-BS | — | 115 | - | — | 190 | - | — | 1700 | 0.01 | — | — | — | — | — | — | 2.2
0.7(Bi₀.₅Na₀.₅)TiO₃-0.2(Bi₀.₅K₀.₅)TiO₃-0.1(BaTiO₃) | BNT-BKT-BT | 150 | 125 | — | — | — | — | — | - | — | — | — | — | — | — | — | 3.4
BaTiO₃ | BT | 191 | 130 | — | — | — | — | — | — | — | — | — | — | — | — | — | 2.3
BaTiO₃ | BT | 140 | 130 | — | — | — | — | — | 1400 | — | — | — | — | — | — | — | 3.4
0.944K0.48Na0.52Nb0.95Sb0.05O3-0.04Bi0.5(Na0.82K0.18)0.5ZrO3-0.016AgSbO3-0.004Fe2O3 | — | 650 | 166 | — | — | — | — | — | — | — | — | — | — | — | — | — | 1-s2.0-S0925838824021856-mmc1[1]
(Bi₀.₅Na₀.₅)TiO₃- (Bi₀.₅K₀.₅)TiO₃- BaTiO₃ | BNT-BKT-BT | 117 | 174 | — | — | — | — | — | 2300 | — | — | — | — | — | — | — | 3.4
0.92(K₀.₅Na₀.₅)₀.₀₈Li(Nb₀.₈₅Ta₀.₁Sb₀.₀₅)O₃–0.05BaZrO₃ | KNN (Doped) | 365 | 175 | — | — | — | — | 0.45 | 3400 | — | — | — | — | 25 | 1.006 | — | 53
Pb(Zr₀.₅₄Ti₀.₄₄Nb₀.₀₂)O₃ | PZT (Nb doped) | 590 | 190 | 7 | — | — | — | — | 3400 | 0.02 | — | — | 65 | — | — | — | 3.3
0.955(K0.5Na0.5)(Nb0.965Sb0.035)O3-0.045(Bi0.9Al0.1)Na0.5ZrO3 | — | 570 | 193 | — | — | — | — | — | — | — | — | — | — | — | — | — | 1-s2.0-S0925838824021856-mmc1[1]
0.95K0.6Na0.4Nb0.965Sb0.035O3-0.02BaZrO3-0.03Bi0.5K0.5HfO3 | — | 570 | 193 | — | — | — | — | — | — | — | — | — | — | — | — | — | 1-s2.0-S0925838824021856-mmc1[1]
0.90(K₀.₅Na₀.₅)NbO₃–0.05LiTaO₃–0.05CaZrO₃ | KNN-LT-CZ | 320 | 195 | — | — | — | — | 0.47 | 1900 | 0.02 | — | — | — | 50 | 1.007 | — | 53
0.96(K0.48Na0.52) (Nb0.955Sb0.045)O3-0.04(Bi0.5Ag0.5)ZrO3 | — | 555 | 198 | — | — | — | — | — | — | — | — | — | — | — | — | — | 1-s2.0-S0925838824021856-mmc1[1]
0.964K0.4Na0.6Nb0.955Sb0.045O3â€“0.006BiFeO3â€“0.03Bi0.5Na0.5ZrO3 | — | 550 | 200 | — | — | — | — | — | — | — | — | — | — | — | — | — | 1-s2.0-S0925838824021856-mmc1[1]
0.964K0.4Na0.6Nb0.955Sb0.045O3âˆ’0.006BiFeO3âˆ’0.03Bi0.5Na0.5ZrO3 | — | 550 | 200 | — | — | — | — | — | — | — | — | — | — | — | — | — | 1-s2.0-S0925838824021856-mmc1[1]
(K₀.₅Na₀.₅)(Nb₀.₈₅Ta₀.₁₅)O₃ | KNN (Complex Doping) | 270 | 208 | — | — | — | — | 0.44 | 917 | 0.005 | — | — | 455 | 87 | — | — | 53
0.965(K0.48Na0.52)(Nb0.95Sb0.05)O3â€“0.035Bi0.5(Na0.82K0.18)0.5HfO3 | — | 525 | 208 | — | — | — | — | — | — | — | — | — | — | — | — | — | 1-s2.0-S0925838824021856-mmc1[1]
0.96K0.48Na0.52Nb0.96Sb0.04O3-0.04Bi0.525Na0.5ZrO3 | — | 522 | 209 | — | — | — | — | — | — | — | — | — | — | — | — | — | 1-s2.0-S0925838824021856-mmc1[1]
(Bi₀.₉₈Ba₀.₀₂)(Na₀.₇₇₅K₀.₁₅Li₀.₀₇₅)₀.₅TiO₃ | BNT-BT (Modified) | 205 | 210 | — | — | — | — | — | 1040 | — | — | — | — | — | — | — | 3.4
0.958K0.5Na0.5Nb0.975Sb0.025O3â€“0.035Bi0.5Na0.5ZrO3â€“0.007BiFeO3 | — | 511 | 213 | — | — | — | — | — | — | — | — | — | — | — | — | — | 1-s2.0-S0925838824021856-mmc1[1]
0.96K0.48Na0.52Nb0.95Sb0.05O3â€“0.04(Bi0.5Ag0.5)(Zr0.9Hf0.1)O3 | — | 510 | 213 | — | — | — | — | — | — | — | — | — | — | — | — | — | 1-s2.0-S0925838824021856-mmc1[1]
0.958K0.5Na0.5Nb0.975Sb0.25O3â€“0.035Bi0.5Na0.5ZrO3â€“0.007BiFeO3 | — | 511 | 213 | — | — | — | — | — | — | — | — | — | — | — | — | — | 1-s2.0-S0925838824021856-mmc1[1]
0.96(Na0.60K0.40)(Nb0.955Sb0.045)O3âˆ’0.04(Bi0.5Na0.5)0.90Ba0.1ZrO3 | — | 505 | 215 | — | — | — | — | — | — | — | — | — | — | — | — | — | 1-s2.0-S0925838824021856-mmc1[1]
0.91(K0.48Na0.52)NbO3-0.04(Bi0.5Na0.5)ZrO3-0.05AgSbO3 | — | 500 | 216 | — | — | — | — | — | — | — | — | — | — | — | — | — | 1-s2.0-S0925838824021856-mmc1[1]
0.96(Na0.60K0.40)(Nb0.955Sb0.045)O3âˆ’0.04(Bi0.5Na0.5)0.95Ba0.05ZrO3 | — | 500 | 216 | — | — | — | — | — | — | — | — | — | — | — | — | — | 1-s2.0-S0925838824021856-mmc1[1]
0.9575(K0.48Na0.52)(Nb0.95Sb0.05)O3-0.0425Bi0.5Ag0.5ZrO3 | — | 490 | 220 | — | — | — | — | — | — | — | — | — | — | — | — | — | 1-s2.0-S0925838824021856-mmc1[1]
0.96(K0.48Na0.52)(Nb0.95Sb0.05)O3âˆ’0.04Bi0.5(Na0.82K0.18)0.5ZrO3 | — | 490 | 220 | — | — | — | — | — | — | — | — | — | — | — | — | — | 1-s2.0-S0925838824021856-mmc1[1]
0.9575(K0.48Na0.52)(Nb0.95Sb0.05)O3-0.0425Bi0.5Ag0.5ZrO3 | — | 490 | 220 | — | — | — | — | — | — | — | — | — | — | — | — | — | 1-s2.0-S0925838824021856-mmc1[1]
0.96(K0.48Na0.52)(Nb0.95Sb0.05)O3âˆ’0.04Bi0.5(Na0.82K0.18)0.5ZrO3 | — | 490 | 220 | — | — | — | — | — | — | — | — | — | — | — | — | — | 1-s2.0-S0925838824021856-mmc1[1]
0.965K0.45Na0.55Nb0.96Sb0.04O3-0.035ï¼ˆBi0.75Pr0.25ï¼‰0.5Na0.5HfO3 | — | 480 | 223 | — | — | — | — | — | — | — | — | — | — | — | — | — | 1-s2.0-S0925838824021856-mmc1[1]
0.97K0.5Na0.5Nb0.96Sb0.04O3-0.01SrZrO3-0.03Bi0.5Na0.5HfO3 | — | 470 | 226 | — | — | — | — | — | — | — | — | — | — | — | — | — | 1-s2.0-S0925838824021856-mmc1[1]
0.96K0.46Na0.54Nb0.95Sb0.05O3-0.04Bi0.5(Na0.82K0.18)0.5ZrO3 | — | 465 | 228 | — | — | — | — | — | — | — | — | — | — | — | — | — | 1-s2.0-S0925838824021856-mmc1[1]
0.96K0.46Na0.54Nb0.95Sb0.05O3-0.04Bi0.5(Na0.82K0.18)0.5ZrO3 | — | 465 | 228 | — | — | — | — | — | — | — | — | — | — | — | — | — | 1-s2.0-S0925838824021856-mmc1[1]
0.96K0.46Na0.54Nb0.95Sb0.05O3âˆ’0.04Bi0.5(Na0.82K0.18)0.5ZrO3 | — | 465 | 228 | — | — | — | — | — | — | — | — | — | — | — | — | — | 1-s2.0-S0925838824021856-mmc1[1]
0.96K0.48Na0.52Nb0.96Sb0.04O3-0.04Bi0.44Fe0.06Ag0.03Na0.47ZrO3 | — | 464 | 228 | — | — | — | — | — | — | — | — | — | — | — | — | — | 1-s2.0-S0925838824021856-mmc1[1]
0.92(K0.445Na0.50Li0.055)NbO3â€“0.08BaZrO3 | — | 317 | 230 | — | — | — | — | — | — | — | — | — | — | — | — | — | 1-s2.0-S0925838824021856-mmc1[1]
0.98(K0.5Na0.5)NbO3âˆ’0.02(Bi0.5K0.5)TiO3 | — | 251 | 230 | — | — | — | — | — | — | — | — | — | — | — | — | — | 1-s2.0-S0925838824021856-mmc1[1]
0.96(Na0.5K0.5)NbO3âˆ’0.04(Bi0.5Na0.5)0.94Ba0.06TiO3 | — | 256 | 232 | — | — | — | — | — | — | — | — | — | — | — | — | — | 1-s2.0-S0925838824021856-mmc1[1]
0.965K0.45Na0.55Nb0.96Sb0.04O3-0.035(Bi0.75Ho0.25)0.5Na0.5HfO3 | — | 450 | 233 | — | — | — | — | — | — | — | — | — | — | — | — | — | 1-s2.0-S0925838824021856-mmc1[1]
0.955K0.48Na0.52NbO3-0.005BiScO3-0.04Bi0.5(Na0.7K0.2Li0.1)0.5ZrO3 | — | 366 | 233 | — | — | — | — | — | — | — | — | — | — | — | — | — | 1-s2.0-S0925838824021856-mmc1[1]
0.96(Na0.60K0.40)(Nb0.955Sb0.045)O3âˆ’0.04(Bi0.5Na0.5)ZrO3 | — | 450 | 233 | — | — | — | — | — | — | — | — | — | — | — | — | — | 1-s2.0-S0925838824021856-mmc1[1]
K₀.₅Na₀.₅NbO₃, dopant = LiF | KNN (Doped) | — | 235 | — | — | — | — | 0.3 | — | — | 4.90/— | 900–980 | — | — | — | — | 53
0.93(K₀.₅Na₀.₅)NbO₃–0.05LiTaO₃–0.02AgSbO₃ | KNN-LT-AS | 265 | 235 | — | — | — | — | — | 1000 | — | — | — | — | 40 | 1.009 | — | 53
0.96(K0.48Na0.52)(Nb0.97Sb0.03)O3âˆ’0.04Bi0.5(Na0.82K0.18)0.5ZrO3 | — | 440 | 236 | — | — | — | — | — | — | — | — | — | — | — | — | — | 1-s2.0-S0925838824021856-mmc1[1]
(K₀.₅Na₀.₅)NbO₃- LiSbO₃ | KNN-LS | 283 | 237 | — | — | — | — | — | — | — | — | — | — | — | — | — | 2.3
0.995Li0.03(Na0.53K0.48)0.97Nb0.8Ta0.2O3âˆ’0.005BiFeO3 | — | 238 | 237 | — | — | — | — | — | — | — | — | — | — | — | — | — | 1-s2.0-S0925838824021856-mmc1[1]
0.95(0.995Na0.5K0.5NbO3âˆ’0.005BiFeO3)âˆ’0.05LiSbO3 | — | 257 | 239 | — | — | — | — | — | — | — | — | — | — | — | — | — | 1-s2.0-S0925838824021856-mmc1[1]
0.99(Na0.485K0.485Li0.03)NbO3âˆ’0.01BiScO3 | — | 225 | 239 | — | — | — | — | — | — | — | — | — | — | — | — | — | 1-s2.0-S0925838824021856-mmc1[1]
0.955(K0.48Na0.52)(Nb0.96Sb0.04)O3â€“0.045[Bi0.5(Na0.7Ag0.3)0.5]0.90 Zn0.10ZrO3 | — | 360 | 240 | — | — | — | — | — | — | — | — | — | — | — | — | — | 1-s2.0-S0925838824021856-mmc1[1]
0.954K0.48Na0.52NbO3â€“0.006BiFeO3â€“0.04Bi0.5Na0.5ZrO3 | — | 428 | 240 | — | — | — | — | — | — | — | — | — | — | — | — | — | 1-s2.0-S0925838824021856-mmc1[1]
0.955(K0.48Na0.52)(Nb0.95Ta0.05)O3â€“0.045Bi0.5(Na0.7K0.2Li0.1)0.5ZrO3 | — | 290 | 240 | — | — | — | — | — | — | — | — | — | — | — | — | — | 1-s2.0-S0925838824021856-mmc1[1]
0.97(K0.48Na0.52)(Nb0.96Sb0.04)O3-0.03(Bi0.5K0.5)0.7Ca0.3ZrO3 | — | 430 | 240 | — | — | — | — | — | — | — | — | — | — | — | — | — | 1-s2.0-S0925838824021856-mmc1[1]
0.95(K0.45Na0.55)Nb1.01O3â€“0.05Bi0.5Na0.5HfO3 | — | 425 | 241 | — | — | — | — | — | — | — | — | — | — | — | — | — | 1-s2.0-S0925838824021856-mmc1[1]
0.9575(K0.48Na0.52)(Nb0.96Sb0.04)O3â€“0.0425[Bi0.5(Na0.7Ag0.3)0.5]0.90 Zn0.10ZrO3 | — | 425 | 241 | — | — | — | — | — | — | — | — | — | — | — | — | — | 1-s2.0-S0925838824021856-mmc1[1]
0.96(K0.5Na0.5)0.95Li0.05Nb0.93Sb0.07O3-0.04BaZrO3 | — | 425 | 241 | — | — | — | — | — | — | — | — | — | — | — | — | — | 1-s2.0-S0925838824021856-mmc1[1]
0.92(Na0.5K0.5)NbO3â€“0.02(Bi0.5Li0.5)TiO3â€“0.06BaZrO3 | — | 348 | 242 | — | — | — | — | — | — | — | — | — | — | — | — | — | 1-s2.0-S0925838824021856-mmc1[1]
(Bi₀.₅Na₀.₅)₀.₉₂Ba₀.₀₈TiO₃- MnCO₃ | BNT-BT (Doped) | 160 | 243 | — | — | — | — | — | - | — | — | — | — | — | — | — | 3.4
0.95(K0.45Na0.55)NbO3â€“0.04Bi0.5Na0.5ZrO3â€“0.01BaHfO3â€“0.002MnO2 | — | 385 | 243 | — | — | — | — | — | — | — | — | — | — | — | — | — | 1-s2.0-S0925838824021856-mmc1[1]
0.96(K0.5Na0.5)0.95Li0.05Nb0.93Sb0.07O3â€“0.04CaZrO3 | — | 420 | 243 | — | — | — | — | — | — | — | — | — | — | — | — | — | 1-s2.0-S0925838824021856-mmc1[1]
(Bi₀.₅Na₀.₅)TiO₃- Ba(Ti₀.₅Zr₀.₅)O₃ | BNT-BT-BZ (BNT-based) | 147 | 244 | — | — | — | — | — | 8814 | — | — | — | — | — | — | — | 3.4
0.965K0.45Na0.55Nb0.96Sb0.04O3-0.035Bi0.5Na0.5HfO3 | — | 418 | 244 | — | — | — | — | — | — | — | — | — | — | — | — | — | 1-s2.0-S0925838824021856-mmc1[1]
(K0.44Na0.52Li0.04)(Nb0.86Ta0.10Sb0.04)O3 | — | 416 | 244 | — | — | — | — | — | — | — | — | — | — | — | — | — | 1-s2.0-S0925838824021856-mmc1[1]
0.992(0.95K0.5Na0.5NbO3â€“0.05LiSbO3)â€“0.008BiScO3 | — | 305 | 244 | — | — | — | — | — | — | — | — | — | — | — | — | — | 1-s2.0-S0925838824021856-mmc1[1]
0.96(K0.48Na0.52)(Nb0.95Sb0.05)O3-0.04(Bi0.5Na0.42Li0.08)0.9Sr0.1ZrO3 | — | 416 | 244 | — | — | — | — | — | — | — | — | — | — | — | — | — | 1-s2.0-S0925838824021856-mmc1[1]
(K0.44Na0.52)(Nb0.86Ta0.10)O3+0.04LiSbO3 | — | 416 | 244 | — | — | — | — | — | — | — | — | — | — | — | — | — | 1-s2.0-S0925838824021856-mmc1[1]
0.90(Na0.5K0.5)NbO3â€“0.08BaZrO3â€“0.02(Bi0.5Li0.5)TiO3 | — | 230 | 244 | — | — | — | — | — | — | — | — | — | — | — | — | — | 1-s2.0-S0925838824021856-mmc1[1]
0.955(K0.42Na0.58)(Nb0.96Sb0.04)O3â€“0.045(Bi0.5K0.5)0.90Zn0.10ZrO3 | — | 416 | 244 | — | — | — | — | — | — | — | — | — | — | — | — | — | 1-s2.0-S0925838824021856-mmc1[1]
(K0.45Na0.55)0.98Li0.02(Nb0.77Ta0.18Sb0.05)O3 | — | 413 | 245 | — | — | — | — | — | — | — | — | — | — | — | — | — | 1-s2.0-S0925838824021856-mmc1[1]
0.96(K0.5Na0.5)0.95Li0.05Nb0.96Sb0.04O3-0.04BaZrO3 | — | 223 | 245 | — | — | — | — | — | — | — | — | — | — | — | — | — | 1-s2.0-S0925838824021856-mmc1[1]
0.98(K0.5Na0.5)NbO3â€“0.02BiScO3 | — | 210 | 245 | — | — | — | — | — | — | — | — | — | — | — | — | — | 1-s2.0-S0925838824021856-mmc1[1]
0.98(Na0.5K0.5)NbO3âˆ’0.02BiScO3 | — | 210 | 245 | — | — | — | — | — | — | — | — | — | — | — | — | — | 1-s2.0-S0925838824021856-mmc1[1]
0.992(K0.46Na0.54)0.965Li0.035Nb0.975Sb0.025O3âˆ’0.008BiScO3 | — | 325 | 245 | — | — | — | — | — | — | — | — | — | — | — | — | — | 1-s2.0-S0925838824021856-mmc1[1]
0.98(Na0.5K0.5)NbO3-0.02BiScO3 | — | 210 | 246 | — | — | — | — | — | — | — | — | — | — | — | — | — | 1-s2.0-S0925838824021856-mmc1[1]
0.965K0.45Na0.55Nb0.93Sb0.07O3-0.035Bi0.5Na0.5HfO3 | — | 408 | 247 | — | — | — | — | — | — | — | — | — | — | — | — | — | 1-s2.0-S0925838824021856-mmc1[1]
0.96(K0.48Na0.52)0.95Li0.05Nb0.93Sb0.07O3-0.04BaZrO3 | — | 408 | 247 | — | — | — | — | — | — | — | — | — | — | — | — | — | 1-s2.0-S0925838824021856-mmc1[1]
0.996[(K0.458Na0.542)0.96Li0.04](Nb0.85Ta0.15)O3â€“0.004BiFeO3 | — | 261 | 247 | — | — | — | — | — | — | — | — | — | — | — | — | — | 1-s2.0-S0925838824021856-mmc1[1]
0.97(K0.48Na0.52)(Nb0.96Sb0.04)O3-0.03Ba0.2(Bi0.5Ag0.5)0.8ZrO3 | — | 406 | 248 | — | — | — | — | — | — | — | — | — | — | — | — | — | 1-s2.0-S0925838824021856-mmc1[1]
0.9825K0.5Na0.5NbO3â€“0.0175BiScO3 | — | 253 | 248 | — | — | — | — | — | — | — | — | — | — | — | — | — | 1-s2.0-S0925838824021856-mmc1[1]
0.92(Na0.51K0.46Li0.03)NbO3â€“0.02Bi0.5K0.5TiO3â€“0.06BaZrO3 | — | 253 | 249 | — | — | — | — | — | — | — | — | — | — | — | — | — | 1-s2.0-S0925838824021856-mmc1[1]
(Bi₀.₅Na₀.₅)₀.₉₂Ba₀.₀₈TiO₃-Nb₂O₅ | BNT-BT (Doped) | 149 | 250 | — | — | — | — | — | 1230 | — | — | — | — | — | — | — | 3.4
(K0.52Na0.40)(Nb0.83Sb0.09)O3â€“0.08LiTaO3 | — | 400 | 250 | — | — | — | — | — | — | — | — | — | — | — | — | — | 1-s2.0-S0925838824021856-mmc1[1]
0.97K0.40Na0.60Nb0.965Sb0.035O3â€“0.03Bi0.5Li0.5ZrO3 | — | 400 | 250 | — | — | — | — | — | — | — | — | — | — | — | — | — | 1-s2.0-S0925838824021856-mmc1[1]
0.99(Na0.5K0.5)NbO3-0.01BiAlO3 | — | 202 | 250 | — | — | — | — | — | — | — | — | — | — | — | — | — | 1-s2.0-S0925838824021856-mmc1[1]
0.96(K0.48Na0.49Li0.03)NbO3-0.04Bi0.5Na0.5ZrO3 | — | 252 | 250 | — | — | — | — | — | — | — | — | — | — | — | — | — | 1-s2.0-S0925838824021856-mmc1[1]
0.96K0.48Na0.52NbO3-0.04Bi0.5(Na0.925Li0.075)0.5ZrO3 | — | 242 | 250 | — | — | — | — | — | — | — | — | — | — | — | — | — | 1-s2.0-S0925838824021856-mmc1[1]
0.97K0.48Na0.52Nb0.96Sb0.04O3-0.03Bi0.5Na0.5ZrO3 | — | 278 | 251 | — | — | — | — | — | — | — | — | — | — | — | — | — | 1-s2.0-S0925838824021856-mmc1[1]
(K₀.₅Na₀.₅)₀.₉₂Li₀.₀₈(Nb₀.₈₅Ta₀.₁Sb₀.₀₅)O₃ | KNN-BZT | 416 | 253 | — | — | — | — | 0.61 | 1570 | — | — | — | — | — | 1.013 | — | 53
(K0.44Na0.52Li0.04)(Nb0.84Ta0.10Sb0.06)O3 | — | 416 | 253 | — | — | — | — | — | — | — | — | — | — | — | — | — | 1-s2.0-S0925838824021856-mmc1[1]
(K0.44Na0.52Li0.04)(Nb0.84Ta0.1Sb0.06)O3 | — | 345 | 253 | — | — | — | — | — | — | — | — | — | — | — | — | — | 1-s2.0-S0925838824021856-mmc1[1]
0.994(K0.44Na0.52Li0.04)(Nb0.84Ta0.1Sb0.06)O3 âˆ’ 0.006BiFeO3 | — | 246 | 253 | — | — | — | — | — | — | — | — | — | — | — | — | — | 1-s2.0-S0925838824021856-mmc1[1]
0.958K0.40Na0.60NbO3-0.012BiScO3-0.03Bi0.5(Na0.6K0.3Li0.1)0.5HfO3 | — | 362 | 255 | — | — | — | — | — | — | — | — | — | — | — | — | — | 1-s2.0-S0925838824021856-mmc1[1]
0.996(0.95Na0.5K0.5NbO3â€“0.05LiSbO3)â€“0.004BiFeO3 | — | 260 | 255 | — | — | — | — | — | — | — | — | — | — | — | — | — | 1-s2.0-S0925838824021856-mmc1[1]
0.96(K0.5Na0.5)0.95Li0.05Nb0.92Sb0.08O3-0.04BaZrO3 | — | 320 | 257 | — | — | — | — | — | — | — | — | — | — | — | — | — | 1-s2.0-S0925838824021856-mmc1[1]
0.98(K0.5Na0.5)NbO3â€“0.02(Bi0.5K0.5)TiO3 | — | 251 | 257 | — | — | — | — | — | — | — | — | — | — | — | — | — | 1-s2.0-S0925838824021856-mmc1[1]
K0.5Na0.5NbO3âˆ’CaTi0.9Zr0.1O3+MnO2 | — | 203 | 259 | — | — | — | — | — | — | — | — | — | — | — | — | — | 1-s2.0-S0925838824021856-mmc1[1]
0.92(Na0.5K0.5)NbO3-0.02(Bi0.5Li0.5)TiO3-0.06BaZrO3 | — | 350 | 259 | — | — | — | — | — | — | — | — | — | — | — | — | — | 1-s2.0-S0925838824021856-mmc1[1]
0.96K0.48Na0.52NbO3â€“0.03Bi0.5(Na0.7K0.2Li0.1)0.5ZrO3â€“0.01B0.5Na0.5TiO3 | — | 285 | 260 | — | — | — | — | — | — | — | — | — | — | — | — | — | 1-s2.0-S0925838824021856-mmc1[1]
0.90(Na0.5K0.5)NbO3â€“0.06BaZrO3â€“0.04(Bi0.5Li0.5)TiO3 | — | 215 | 261 | — | — | — | — | — | — | — | — | — | — | — | — | — | 1-s2.0-S0925838824021856-mmc1[1]
0.985(K0.5Na0.5)NbO3â€“0.0175BiScO3 | — | 253 | 262 | — | — | — | — | — | — | — | — | — | — | — | — | — | 1-s2.0-S0925838824021856-mmc1[1]
0.96(K0.48Na0.52)(Nb0.95Sb0.05)O3-0.04Bi0.5(Na0.7K0.2Li0.1)0.5ZrO3 | — | 380 | 263 | — | — | — | — | — | — | — | — | — | — | — | — | — | 1-s2.0-S0925838824021856-mmc1[1]
0.95(K0.5Na0.5)NbO3â€“0.05(Bi0.5Na0.5)ZrO3â€“0.1ZnO | — | 320 | 263 | — | — | — | — | — | — | — | — | — | — | — | — | — | 1-s2.0-S0925838824021856-mmc1[1]
0.98(Na0.5K0.5)NbO3â€“0.02BiScO3 | — | 210 | 264 | — | — | — | — | — | — | — | — | — | — | — | — | — | 1-s2.0-S0925838824021856-mmc1[1]
0.96(K0.5Na0.5)0.95Li0.05Nb0.95Sb0.05O3-0.04BaZrO3 | — | 320 | 266 | — | — | — | — | — | — | — | — | — | — | — | — | — | 1-s2.0-S0925838824021856-mmc1[1]
0.98(K0.48Na0.52)(Nb0.96Sb0.04)O3â€“0.02[Bi0.5(Na0.7Ag0.3)0.5]0.90 Zn0.10ZrO3 | — | 215 | 267 | — | — | — | — | — | — | — | — | — | — | — | — | — | 1-s2.0-S0925838824021856-mmc1[1]
0.992(K0.46Na0.54)0.965Li0.035Nb0.975Sb0.025O3-0.008BiScO3 | — | 325 | 267 | — | — | — | — | — | — | — | — | — | — | — | — | — | 1-s2.0-S0925838824021856-mmc1[1]
Li0.05(Na0.515K0.485)0.95Nb0.8Ta0.2O3-BiFeO3 | — | 200 | 267 | — | — | — | — | — | — | — | — | — | — | — | — | — | 1-s2.0-S0925838824021856-mmc1[1]
0.995(0.95K0.5Na0.5NbO3-0.05LiSbO3)-0.005BiScO3 | — | 280 | 269 | — | — | — | — | — | — | — | — | — | — | — | — | — | 1-s2.0-S0925838824021856-mmc1[1]
(K0.48Na0.52)0.95Li0.05Sb0.07Nb0.93O3- 0.05Ca0.5(Bi0.5Na0.5)0.5ZrO3 | — | 225 | 269 | — | — | — | — | — | — | — | — | — | — | — | — | — | 1-s2.0-S0925838824021856-mmc1[1]
0.96K0.48Na0.52NbO3-0.03Bi0.5(Na0.7K0.2Li0.1)0.5ZrO3-0.01B0.5Na0.5TiO3 | — | 285 | 271 | — | — | — | — | — | — | — | — | — | — | — | — | — | 1-s2.0-S0925838824021856-mmc1[1]
0.992(0.95K0.5Na0.5NbO3-0.05LiSbO3)-0.008BiScO3 | — | 305 | 271 | — | — | — | — | — | — | — | — | — | — | — | — | — | 1-s2.0-S0925838824021856-mmc1[1]
0.96(K0.5Na0.5)(Nb0.96Sb0.04)O3-0.02(Bi0.5Na0.5)(Zr0.8Ti0.2)O3-0.02CaZrO3 | — | 253 | 273 | — | — | — | — | — | — | — | — | — | — | — | — | — | 1-s2.0-S0925838824021856-mmc1[1]
(K0.48Na0.52)0.95Li0.05Sb0.06Nb0.94O3- 0.05Ca0.5(Bi0.5Na0.5)0.5ZrO3 | — | 267 | 273 | — | — | — | — | — | — | — | — | — | — | — | — | — | 1-s2.0-S0925838824021856-mmc1[1]
0.965(K0.48Na0.52)(Nb0.96Sb0.04)O3â€“0.035[Bi0.5(Na0.7Ag0.3)0.5]0.90 Zn0.10ZrO3 | — | 312 | 275 | — | — | — | — | — | — | — | — | — | — | — | — | — | 1-s2.0-S0925838824021856-mmc1[1]
0.95K0.45Na0.55NbO3-0.05Bi0.5Na0.5HfO3 | — | 385 | 275 | — | — | — | — | — | — | — | — | — | — | — | — | — | 1-s2.0-S0925838824021856-mmc1[1]
0.97(K0.48Na0.52)(Nb0.96Sb0.04)O3â€“0.03[Bi0.5(Na0.7Ag0.3)0.5]0.90 Zn0.10ZrO3 | — | 274 | 276 | — | — | — | — | — | — | — | — | — | — | — | — | — | 1-s2.0-S0925838824021856-mmc1[1]
0.90(Na0.5K0.5)NbO3â€“0.07BaZrO3â€“0.03(Bi0.5Li0.5)TiO3 | — | 263 | 276 | — | — | — | — | — | — | — | — | — | — | — | — | — | 1-s2.0-S0925838824021856-mmc1[1]
0.94(K0.34Na0.6Ba0.06Nb0.96Zr0.06)O3â€“0.06LiSbO3 | — | 344 | 277 | — | — | — | — | — | — | — | — | — | — | — | — | — | 1-s2.0-S0925838824021856-mmc1[1]
0.99(Na0.5K0.5)NbO3â€“0.01BiAlO3 | — | 220 | 277 | — | — | — | — | — | — | — | — | — | — | — | — | — | 1-s2.0-S0925838824021856-mmc1[1]
0.95(0.995Na0.5K0.5NbO3â€“0.005BiFeO3)â€“0.05LiSbO3 | — | 257 | 279 | — | — | — | — | — | — | — | — | — | — | — | — | — | 1-s2.0-S0925838824021856-mmc1[1]
0.94(K0.34Na0.6Ba0.06Nb0.94Zr0.06)O3-0.06LiSbO3 | — | 344 | 279 | — | — | — | — | — | — | — | — | — | — | — | — | — | 1-s2.0-S0925838824021856-mmc1[1]
0.996[(K0.458Na0.542)0.96Li0.04](Nb0.85Ta0.15)O3âˆ’0.004BiFeO3 | — | 261 | 279 | — | — | — | — | — | — | — | — | — | — | — | — | — | 1-s2.0-S0925838824021856-mmc1[1]
(Bi₀.₅Na₀.₅)₀.₉₂Ba₀.₀₈TiO₃ | BNT-BT | 125 | 280 | — | — | — | — | — | 625 | — | — | — | — | — | — | — | 3.4
0.99(K0.48Na0.52)(Nb0.97Sb0.03)O3 - 0.01(Bi0.5Zn0.25)ZrO3 | — | 308 | 281 | — | — | — | — | — | — | — | — | — | — | — | — | — | 1-s2.0-S0925838824021856-mmc1[1]
0.88K0.5Na0.5NbO3-0.05CaZrO3-0.07LiNbO3 | — | 216 | 281 | — | — | — | — | — | — | — | — | — | — | — | — | — | 1-s2.0-S0925838824021856-mmc1[1]
0.96(K0.48Na0.52)(Nb0.96Sb0.04)O3â€“0.04[Bi0.5(Na0.7Ag0.3)0.5]0.90 Zn0.10ZrO3 | — | 355 | 282 | — | — | — | — | — | — | — | — | — | — | — | — | — | 1-s2.0-S0925838824021856-mmc1[1]
(K0.48Na0.52)0.95Li0.05Sb0.05Nb0.95O3- 0.05Ca0.5(Bi0.5Na0.5)0.5ZrO3 | — | 217 | 284 | — | — | — | — | — | — | — | — | — | — | — | — | — | 1-s2.0-S0925838824021856-mmc1[1]
0.99(K0.48Na0.52)(Nb0.96Sb0.04)O3â€“0.01[Bi0.5(Na0.7Ag0.3)0.5]0.90 Zn0.10ZrO3 | — | 182 | 286 | — | — | — | — | — | — | — | — | — | — | — | — | — | 1-s2.0-S0925838824021856-mmc1[1]
0.99(Na0.5K0.5)NbO3âˆ’0.01BiAlO3 | — | 202 | 286 | — | — | — | — | — | — | — | — | — | — | — | — | — | 1-s2.0-S0925838824021856-mmc1[1]
0.998(0.948K0.5Na0.5NbO3âˆ’0.052LiSbO3)âˆ’0.002BiAlO3 | — | 233 | 286 | — | — | — | — | — | — | — | — | — | — | — | — | — | 1-s2.0-S0925838824021856-mmc1[1]
0.985(K0.48Na0.52)(Nb0.98Sb0.02)O3-0.015BiScO3â€“MnCO3 | — | 265 | 288 | — | — | — | — | — | — | — | — | — | — | — | — | — | 1-s2.0-S0925838824021856-mmc1[1]
(K0.5Na0.5)NbO3âˆ’Ba(Zr0.05Ti0.95)O3âˆ’MnO2 | — | 234 | 289 | — | — | — | — | — | — | — | — | — | — | — | — | — | 1-s2.0-S0925838824021856-mmc1[1]
(Na₀.₅Bi₀.₅)TiO₃, (K₀.₅Bi₀.₅)TiO₃, BaTiO₃ | KNN-LS-CT | — | 290 | - | — | 173 | - | — | 730 | 0.02 | — | — | — | — | — | — | 2.2
0.955K0.48Na0.52NbO3â€“0.01B0.5Na0.5TiO3-0.035Bi0.5(Na0.7K0.2Li0.1)0.5ZrO3 | — | 310 | 290 | — | — | — | — | — | — | — | — | — | — | — | — | — | 1-s2.0-S0925838824021856-mmc1[1]
(Bi₀.₅(Na₀.₈₄K₀.₁₆)₀.₅)TiO₃- SrTiO₃ | BNT-BKT-ST | 185 | 292 | — | — | — | — | — | 868 | — | — | — | — | — | — | — | 3.4
0.96(K0.5Na0.5)(Nb0.965Sb0.035)O3 - 0.04(Bi0.5Na0.5)HfO3 | — | 353 | 292 | — | — | — | — | — | — | — | — | — | — | — | — | — | 1-s2.0-S0925838824021856-mmc1[1]
0.955K0.35Na0.65NbO3â€“0.02BaZrO3â€“0.025Bi0.5Na0.5ZrO3 | — | 345 | 292 | — | — | — | — | — | — | — | — | — | — | — | — | — | 1-s2.0-S0925838824021856-mmc1[1]
0.92(Na0.5K0.5)NbO3â€“0.06BaZrO3â€“0.02(Bi0.5Li0.5)TiO3 | — | 321 | 293 | — | — | — | — | — | — | — | — | — | — | — | — | — | 1-s2.0-S0925838824021856-mmc1[1]
0.99(Na0.485K0.485Li0.03)NbO3-0.01BiScO3 | — | 225 | 294 | — | — | — | — | — | — | — | — | — | — | — | — | — | 1-s2.0-S0925838824021856-mmc1[1]
0.975(K0.5Na0.5)NbO3âˆ’0.025(Bi0.5Na0.5)TiO3 | — | 256 | 294 | — | — | — | — | — | — | — | — | — | — | — | — | — | 1-s2.0-S0925838824021856-mmc1[1]
(Na0.52K0.40)(Nb0.84Sb0.08)O3âˆ’0.055LiTaO3âˆ’0.025BaZrO3 | — | 365 | 295 | — | — | — | — | — | — | — | — | — | — | — | — | — | 1-s2.0-S0925838824021856-mmc1[1]
(K0.48Na0.52)0.95Li0.05Sb0.08Nb0.92O3- 0.05Ca0.5(Bi0.5Na0.5)0.5ZrO3 | — | 220 | 296 | — | — | — | — | — | — | — | — | — | — | — | — | — | 1-s2.0-S0925838824021856-mmc1[1]
0.935(K0.4Na0.6)NbO3â€“0.02CaZrO3â€“0.045Bi0.5Na0.5HfO3 | — | 320 | 297 | — | — | — | — | — | — | — | — | — | — | — | — | — | 1-s2.0-S0925838824021856-mmc1[1]
0.96(K0.48Na0.52)0.95Li0.05Nb0.94Sb0.06O3-0.04Ba0.94Ca0.06ZrO3 | — | 347 | 299 | — | — | — | — | — | — | — | — | — | — | — | — | — | 1-s2.0-S0925838824021856-mmc1[1]
(K₀.₅Na₀.₅)(Nb₀.₉₂Sb₀.₀₈)O₃ | KNN-BZT | 204 | 300 | — | — | — | — | 0.47 | 850 | 0.02 | — | — | 150 | 130 | 1.006 | — | 53
Pb(Zr₀.₅₀Ti₀.₄₈Fe₀.₀₂)O₃ | PZT (Fe doped) | 225 | 300 | ~22 | — | — | — | — | 1000 | 0.004 | — | — | >1000 | — | — | — | 3.3
0.95(K0.48Na0.52)(Nb0.96Sb0.04)O3â€“0.05[Bi0.5(Na0.7Ag0.3)0.5]0.90 Zn0.10ZrO3 | — | 290 | 301 | — | — | — | — | — | — | — | — | — | — | — | — | — | 1-s2.0-S0925838824021856-mmc1[1]
0.97(K0.5Na0.5)(Nb0.96Sb0.04)O3-0.03(Bi0.5Na0.5)(Zr0.8Ti0.2)O3 | — | 323 | 302 | — | — | — | — | — | — | — | — | — | — | — | — | — | 1-s2.0-S0925838824021856-mmc1[1]
0.992(0.95K0.5Na0.5NbO3âˆ’0.05LiSbO3)âˆ’0.008BiScO3 | — | 305 | 303 | — | — | — | — | — | — | — | — | — | — | — | — | — | 1-s2.0-S0925838824021856-mmc1[1]
0.90(K₀.₅Na₀.₅)NbO₃–0.05LiTaO₃–0.05BiFeO₃ | KNN (Doped) | 200 | 305 | — | — | — | — | 0.36 | 1140 | 0.018 | — | — | 80 | — | 1.013 | — | 53
0.96K0.48Na0.52NbO3âˆ’0.03Bi0.5(Na0.7K0.2Li0.1)0.5ZrO3âˆ’0.01B0.5Na0.5TiO3 | — | 285 | 305 | — | — | — | — | — | — | — | — | — | — | — | — | — | 1-s2.0-S0925838824021856-mmc1[1]
0.92(K0.445Na0.50Li0.055)NbO3â€“0.08BaZrO3 | — | 317 | 305 | — | — | — | — | — | — | — | — | — | — | — | — | — | 1-s2.0-S0925838824021856-mmc1[1]
0.9825K0.5Na0.5NbO3âˆ’0.0175BiScO3 | — | 253 | 306 | — | — | — | — | — | — | — | — | — | — | — | — | — | 1-s2.0-S0925838824021856-mmc1[1]
0.995Li0.03(Na0.53K0.48)0.97Nb0.8Ta0.2O3â€“0.005BiFeO3 | — | 238 | 306 | — | — | — | — | — | — | — | — | — | — | — | — | — | 1-s2.0-S0925838824021856-mmc1[1]
0.95(K0.6Na0.4)NbO3-0.05(Bi0.5Na0.5)ZrO3 | — | 382 | 308 | — | — | — | — | — | — | — | — | — | — | — | — | — | 1-s2.0-S0925838824021856-mmc1[1]
0.96(0.99K0.5Na0.5NbO3â€“0.01Bi0.5Na0.5TiO3)â€“0.04LiSbO3 | — | 250 | 308 | — | — | — | — | — | — | — | — | — | — | — | — | — | 1-s2.0-S0925838824021856-mmc1[1]
0.96(K0.5Na0.5)0.95Li0.05Nb0.94Sb0.06O3-0.04BaZrO3 | — | 370 | 308 | — | — | — | — | — | — | — | — | — | — | — | — | — | 1-s2.0-S0925838824021856-mmc1[1]
0.96(0.99K0.5Na0.5NbO3âˆ’0.01Bi0.5Na0.5TiO3)âˆ’0.04LiSbO3 | — | 250 | 308 | — | — | — | — | — | — | — | — | — | — | — | — | — | 1-s2.0-S0925838824021856-mmc1[1]
0.94(K0.34Na0.6Ba0.06Nb0.94Zr0.06)O3â€“0.06LiSbO3 | — | 344 | 308 | — | — | — | — | — | — | — | — | — | — | — | — | — | 1-s2.0-S0925838824021856-mmc1[1]
0.996(0.95Na0.5K0.5NbO3âˆ’0.05LiSbO3)âˆ’0.004BiFeO3 | — | 260 | 309 | — | — | — | — | — | — | — | — | — | — | — | — | — | 1-s2.0-S0925838824021856-mmc1[1]
0.995(0.95K0.5Na0.5NbO3âˆ’0.05LiSbO3)âˆ’0.005BiScO3 | — | 280 | 309 | — | — | — | — | — | — | — | — | — | — | — | — | — | 1-s2.0-S0925838824021856-mmc1[1]
(Bi₀.₅Na₀.₅)TiO₃ | BNT (Bismuth Sodium Titanate) | 64 | 310 | — | — | — | — | — | 302.6 | — | — | — | — | — | — | — | 3.4
0.92(K₀.₅Na₀.₅)NbO₃–0.08BaTiO₃ | KNN (Doped) | 193 | 314 | — | — | — | — | 0.43 | 1100 | 0.02 | — | — | — | — | 1.01 | — | 53
0.92(K₀.₅Na₀.₅)₀.₀₈Li(Nb₀.₈₅Ta₀.₁Sb₀.₀₅)O₃–0.05CaTiO₃ | KNN | 263 | 315 | — | — | — | — | 0.5 | 1490 | 0.03 | — | — | — | — | — | — | 53
(K0.48Na0.52)(Nb0.93Sb0.07)O3 | — | 210 | 315 | — | — | — | — | — | — | — | — | — | — | — | — | — | 1-s2.0-S0925838824021856-mmc1[1]
K₀.₅Na₀.₅NbO₃, dopant = Ba(Zr,Ti)O₃ | KNN-BZT | 243 | 318 | — | — | — | — | 0.49 | — | — | —/97 | 1100–1160 | — | — | — | — | 53
0.95(K₀.₅Na₀.₅)NbO₃–0.05Ba(Zr₀.₂Ti₀.₈)O₃ | KNN-BZT | 234 | 318 | — | — | — | — | 0.49 | — | — | 4.45/97 | 1100–1170 | — | — | — | — | 53
0.95(K₀.₅Na₀.₅)NbO₃–0.05Ba(Zr₀.₂Ti₀.₈)O₃ | KNN (Doped) | 234 | 318 | — | — | — | — | 0.49 | 1191 | 0.01 | — | — | — | 50 | 1.014 | — | 53
(K₀.₅Na₀.₅)(Nb₀.₉₂Sb₀.₀₈)O₃ + 0.02CuO₂ | KNN-Sb (Antimony doped) | 122 | 320 | — | — | — | — | 0.41 | — | — | —/94.8 | 960 | — | — | — | — | 53
(K₀.₅Na₀.₅)(Nb₀.₉₂Sb₀.₀₈)O₃ + 0.02MnO₂ | KNN-Sb (Antimony doped) | 213 | 320 | — | — | — | — | 0.48 | — | — | 4.53/— | 1100–1140 | — | — | — | — | 53
(Na0.52K0.48)(Nb0.91Sb0.01)O3 | — | 230 | 327 | — | — | — | — | — | — | — | — | — | — | — | — | — | 1-s2.0-S0925838824021856-mmc1[1]
Pb(Zr₀.₅₂Ti₀.₄₆Fe₀.₀₂)O₃ | PZT (Fe doped) | 290 | 328 | ~18 | — | — | — | — | 1300 | 0.004 | — | — | >500 | — | — | — | 3.3
0.95(Na0.5K0.5)NbO3â€“0.05CaTiO3 | — | 241 | 329 | — | — | — | — | — | — | — | — | — | — | — | — | — | 1-s2.0-S0925838824021856-mmc1[1]
0.95(Na0.5K0.5)NbO3âˆ’0.05CaTiO3 | — | 241 | 329 | — | — | — | — | — | — | — | — | — | — | — | — | — | 1-s2.0-S0925838824021856-mmc1[1]
K₀.₅Na₀.₅NbO₃, dopant = LiSbO₃–CaTiO₃ | KNN-LS-CT | 210 | 330 | — | — | — | — | 0.61 | — | — | 4.55/99 | 1120–1180 | — | — | — | — | 53
0.95(K₀.₅Na₀.₅)₀.₉₅Li₀.₀₅NbO₃–0.05CaZrO₃ | KNN-Li-CZ (or KNN-CZ) | 216 | 330 | — | — | — | — | 0.429 | 1088 | — | — | — | — | — | 1.016 | — | 53
0.93(K₀.₅Na₀.₅)₀.₉₅Li₀.₀₅NbO₃–0.05LiSbO₃–0.02CaTiO₃ | KNN-LT-Ta | 210 | 330 | — | — | — | — | 0.49 | 1170 | 0.02 | — | — | — | -15 | — | — | 53
0.93(K₀.₅Na₀.₅)NbO₃–0.05BiScO₃–0.02LiTaO₃ | KNN-BS-LT | 210 | 340 | — | — | — | — | 0.45 | 1100 | — | — | — | — | 75 | — | — | 53
0.95(Na0.49K0.5)NbO2.995-0.05SrTiO3 | — | 220 | 340 | — | — | — | — | — | — | — | — | — | — | — | — | — | 1-s2.0-S0925838824021856-mmc1[1]
(K0.5Na0.5)(Nb0.97Sb0.03)O3 | — | 208 | 341 | — | — | — | — | — | — | — | — | — | — | — | — | — | 1-s2.0-S0925838824021856-mmc1[1]
(Na0.52K0.48)(Nb0.91Sb0.09)O3 | — | 230 | 349 | — | — | — | — | — | — | — | — | — | — | — | — | — | 1-s2.0-S0925838824021856-mmc1[1]
(BiFeO₃)₀.₆₀(BaTiO₃)₀.₄₀(Bi(Zn₁/₃Ti₂/₃)O₃)₀.₀₂ | BFO-BT-BZT | 50 | 350 | — | — | — | — | — | — | — | — | — | — | — | — | 0.18 | 2.2
Pb(Zr₀.₅₂Ti₀.₄₈)O₃ | PZT | 360 | 350 | — | — | — | — | — | — | — | — | — | — | — | — | — | 2.3
0.95(K₀.₅Na₀.₅)NbO₃–0.05BiScO₃ | KNN-BS | 253 | 351 | — | — | — | — | 0.48 | 1150 | — | — | — | — | 100 | 1.009 | — | 53
0.97(K0.5Na0.5)NbO3â€“0.03(Bi0.5Na0.5)TiO3 | — | 195 | 352 | — | — | — | — | — | — | — | — | — | — | — | — | — | 1-s2.0-S0925838824021856-mmc1[1]
0.95(Na0.5K0.5)NbO3â€“0.05SrTiO3 | — | 195 | 352 | — | — | — | — | — | — | — | — | — | — | — | — | — | 1-s2.0-S0925838824021856-mmc1[1]
0.97(K0.5Na0.5)NbO3âˆ’0.03(Bi0.5Na0.5)TiO3 | — | 195 | 352 | — | — | — | — | — | — | — | — | — | — | — | — | — | 1-s2.0-S0925838824021856-mmc1[1]
0.95(Na0.5K0.5)NbO3âˆ’0.05SrTiO3 | — | 195 | 352 | — | — | — | — | — | — | — | — | — | — | — | — | — | 1-s2.0-S0925838824021856-mmc1[1]
0.95(K₀.₅Na₀.₅)NbO₃–0.05AgNbO₃ | KNN-AN | 186 | 355 | — | — | — | — | 0.42 | 495 | — | — | — | — | 165 | — | — | 53
(K0.5Na0.5)0.82Ag0.18NbO3 | — | 186 | 357 | — | — | — | — | — | — | — | — | — | — | — | — | — | 1-s2.0-S0925838824021856-mmc1[1]
0.82K0.5Na0.5NbO3â€“0.18AgNbO3 | — | 186 | 357 | — | — | — | — | — | — | — | — | — | — | — | — | — | 1-s2.0-S0925838824021856-mmc1[1]
(K0.48Na0.52)0.95Li0.05Sb0.10Nb0.90O3- 0.05Ca0.5(Bi0.5Na0.5)0.5ZrO3 | — | 180 | 360 | — | — | — | — | — | — | — | — | — | — | — | — | — | 1-s2.0-S0925838824021856-mmc1[1]
0.98(K0.5Na0.5)NbO3âˆ’0.02Li0.5Bi0.5TiO3 | — | 172 | 364 | — | — | — | — | — | — | — | — | — | — | — | — | — | 1-s2.0-S0925838824021856-mmc1[1]
Pb(Zr₀.₅₂Ti₀.₄₈)O₃ | KNN-LT-Sb-CT | — | 365 | - | — | 400 | - | — | 1700 | 0.002 | — | — | — | — | — | — | 2.2
Pb(Zr₀.₅₂Ti₀.₄₇Nb₀.₀₁)O₃ | PZT (Nb doped) | 375 | 365 | ~15 | — | — | — | — | 1700 | 0.02 | — | — | 75 | — | — | — | 3.3
0.99(Na0.5K0.5)NbO3â€“0.01BiScO3 | — | 165 | 367 | — | — | — | — | — | — | — | — | — | — | — | — | — | 1-s2.0-S0925838824021856-mmc1[1]
(K₀.₅Na₀.₅)₀.₉₅Li₀.₀₅(Nb₀.₉₂Sb₀.₀₈)O₃ | KNN (Complex Doping) | 265 | 368 | — | — | — | — | 0.5 | 1380 | 0.02 | — | — | 40 | 35 | — | — | 53
[(K0.5Na0.5)0.97Bi0.01]NbO3 | — | 164 | 368 | — | — | — | — | — | — | — | — | — | — | — | — | — | 1-s2.0-S0925838824021856-mmc1[1]
(K0.48Na0.52)0.95Li0.05Sb0.03Nb0.97O3- 0.05Ca0.5(Bi0.5Na0.5)0.5ZrO3 | — | 163 | 368 | — | — | — | — | — | — | — | — | — | — | — | — | — | 1-s2.0-S0925838824021856-mmc1[1]
K0.622Na0.378NbO3 | — | 161 | 369 | — | — | — | — | — | — | — | — | — | — | — | — | — | 1-s2.0-S0925838824021856-mmc1[1]
(K0.50Na0.50)0.97Bi0.01(Nb0.98Zr0.02)O3 | — | 161 | 369 | — | — | — | — | — | — | — | — | — | — | — | — | — | 1-s2.0-S0925838824021856-mmc1[1]
Na0.5K0.5Nb0.995Mn0.005O3 | — | 161 | 369 | — | — | — | — | — | — | — | — | — | — | — | — | — | 1-s2.0-S0925838824021856-mmc1[1]
0.76K0.5Na0.5NbO3â€“0.24AgNbO3 | — | 162 | 369 | — | — | — | — | — | — | — | — | — | — | — | — | — | 1-s2.0-S0925838824021856-mmc1[1]
0.96(K0.5Na0.5)0.95Li0.05Nb0.91Sb0.09O3-0.04BaZrO3 | — | 159 | 370 | — | — | — | — | — | — | — | — | — | — | — | — | — | 1-s2.0-S0925838824021856-mmc1[1]
(K0.48Na0.48Ca0.02)(Nb0.85Ta0.15O3) | — | 155 | 372 | — | — | — | — | — | — | — | — | — | — | — | — | — | 1-s2.0-S0925838824021856-mmc1[1]
0.96K0.5Na0.5NbO3-0.04CaZrO3 | — | 154 | 373 | — | — | — | — | — | — | — | — | — | — | — | — | — | 1-s2.0-S0925838824021856-mmc1[1]
0.96K0.5Na0.5NbO3-0.04CaZrO3 | — | 154 | 373 | — | — | — | — | — | — | — | — | — | — | — | — | — | 1-s2.0-S0925838824021856-mmc1[1]
0.95(K₀.₅Na₀.₅)NbO₃–0.05(Bi₀.₅Na₀.₅)TiO₃ | KNN (Doped) | 195 | 375 | — | — | — | — | 0.43 | 900 | — | — | — | — | — | 1.016 | — | 53
(K0.5Na0.5)0.97Ag0.03NbO3 | — | 149 | 375 | — | — | — | — | — | — | — | — | — | — | — | — | — | 1-s2.0-S0925838824021856-mmc1[1]
0.94(Na0.5K0.5)NbO3âˆ’0.06BaTiO3 | — | 150 | 375 | — | — | — | — | — | — | — | — | — | — | — | — | — | 1-s2.0-S0925838824021856-mmc1[1]
K₀.₅Na₀.₅NbO₃, dopant = (Bi,K)TiO₃ | KNN-BKT | 251 | 376 | — | — | — | — | 0.49 | — | — | 4.38/97 | 1120–1140 | — | — | — | — | 53
0.95(K₀.₅Na₀.₅)NbO₃–0.05(Bi₀.₅K₀.₅)TiO₃ | KNN-BT | 251 | 376 | — | — | — | — | 0.49 | 1260 | 0.03 | — | — | — | — | 1.014 | — | 53
K0.538Na0.462NbO3 | — | 145 | 377 | — | — | — | — | — | — | — | — | — | — | — | — | — | 1-s2.0-S0925838824021856-mmc1[1]
0.96K0.5Na0.5NbO3â€“0.04CaZrO3 | — | 145 | 377 | — | — | — | — | — | — | — | — | — | — | — | — | — | 1-s2.0-S0925838824021856-mmc1[1]
Mn:(Bi₀.₉₇₅Nd₀.₀₂₅FeO₃)₀.₇₅(BaTiO₃)₀.₂₅ | KNN-BNT | 120 | 379 | — | — | — | — | — | — | — | — | — | — | — | — | 0.14 | 2.2
K0.455Na0.545NbO3 | — | 142 | 379 | — | — | — | — | — | — | — | — | — | — | — | — | — | 1-s2.0-S0925838824021856-mmc1[1]
(BiFeO₃)₀.₆₃(BaTiO₃)₀.₃₂(Bi(Mg₂/₃Nb₁/₃)O₃)₀.₀₅ | BFO-BT | 20 | 380 | — | — | — | — | — | — | — | — | — | — | — | — | 0.272 | 2.2
0.97(Na0.5K0.5)NbO3â€“0.03(Ba0.95Sr0.05)TiO3 | — | 136 | 382 | — | — | — | — | — | — | — | — | — | — | — | — | — | 1-s2.0-S0925838824021856-mmc1[1]
0.90(Na0.5K0.5)NbO3â€“0.04BaZrO3â€“0.06(Bi0.5Li0.5)TiO3 | — | 136 | 382 | — | — | — | — | — | — | — | — | — | — | — | — | — | 1-s2.0-S0925838824021856-mmc1[1]
0.97(Na0.5K0.5)NbO3âˆ’0.03(Ba0.95Sr0.05)TiO3 | — | 136 | 382 | — | — | — | — | — | — | — | — | — | — | — | — | — | 1-s2.0-S0925838824021856-mmc1[1]
K₀.₅Na₀.₅NbO₃, dopant = LiSbO₃ | KNN-LS | 286 | 385 | — | — | — | — | 0.51 | — | — | 4.28/95 | 1080 | — | — | — | — | 53
0.95(K₀.₅Na₀.₅)NbO₃–0.05BiFeO₃ | KNN (Doped) | 173 | 390 | — | — | — | — | 0.4 | 905 | 0.04 | — | — | — | — | 1.008 | — | 53
Mn:(Bi₀.₉₈Nd₀.₀₂FeO₃)₀.₇(BaTiO₃)₀.₃ | KNN | 50 | 390 | — | — | — | — | — | — | — | — | — | — | — | — | 0.2 | 2.2
0.99((BiFeO₃)₀.₆₇(BaTiO₃)₀.₃₃) and 0.01(LiNbO₃) | BFO-BT-LN | 146 | 390 | — | — | — | — | — | — | — | — | — | — | — | — | 0.175 | 2.2
0.90(Na0.5K0.5)NbO3â€“0.03BaZrO3â€“0.07(Bi0.5Li0.5)TiO3 | — | 116 | 392 | — | — | — | — | — | — | — | — | — | — | — | — | — | 1-s2.0-S0925838824021856-mmc1[1]
K0.882Na0.118NbO3 | — | 110 | 395 | — | — | — | — | — | — | — | — | — | — | — | — | — | 1-s2.0-S0925838824021856-mmc1[1]
K0.5Na0.5NbO3-0.003Pr | — | 108.4 | 395 | — | — | — | — | — | — | — | — | — | — | — | — | — | 1-s2.0-S0925838824021856-mmc1[1]
K₀.₅Na₀.₅NbO₃, dopant = Sr²⁺ | KNN (Doped) | 95 | 397 | — | — | — | — | — | — | — | 4.33/96 | 1115 | — | — | — | — | 53
K0.334Na0.666NbO3 | — | 105 | 397 | — | — | — | — | — | — | — | — | — | — | — | — | — | 1-s2.0-S0925838824021856-mmc1[1]
K₀.₅Na₀.₅NbO₃, dopant = Ca²⁺ | KNN (Doped) | 95 | 398 | — | — | — | — | — | — | — | 4.23/93.8 | 1115 | — | — | — | — | 53
0.98(Na0.5K0.5)NbO3-0.02BaTiO3 | — | 104 | 398 | — | — | — | — | — | — | — | — | — | — | — | — | — | 1-s2.0-S0925838824021856-mmc1[1]
K₀.₅Na₀.₅NbO₃, dopant = K₁.₉₄Zn₁.₀₆Ta₅.₁₉O₁₅ | KNN (Complex Doping) | 126 | 400 | — | — | — | — | 0.42 | — | — | 4.53/99.2 | 1070 | — | — | — | — | 53
Mn:(Bi₀.₉₈La₀.₀₂FeO₃)₀.₇₁(BaTiO₃)₀.₂₉ | KNN-Sb | 168 | 400 | — | — | — | — | — | — | — | — | — | — | — | — | — | 2.2
(BiFeO₃)₀.₇₅(BaTiO₃)₀.₂₅ and BiScO₃ | KNN-Ta | 145 | 400 | — | — | — | — | — | — | — | — | — | — | — | — | 0.233 | 2.2
(K₀.₅Na₀.₅)NbO₃ | KNN | 80-160 | 400 | — | — | — | — | — | — | — | — | — | — | — | — | — | 2.3
((K₀.₅Na₀.₅)₀.₉₆Ca₀.₀₄)NbO₃ | KNN (Ca doped) | 95 | 400 | — | — | — | — | — | 500 | — | — | — | — | — | — | — | 3.4
(Na0.5K0.5)0.975Li0.025Nb0.76Sb0.06Ta0.18O3 | — | 352 | 400 | — | — | — | — | — | — | — | — | — | — | — | — | — | 1-s2.0-S0925838824021856-mmc1[1]
0.95K0.5Na0.5NbO3âˆ’0.05LiSbO3 | — | 215 | 400 | — | — | — | — | — | — | — | — | — | — | — | — | — | 1-s2.0-S0925838824021856-mmc1[1]
[(K0.5Na0.5)0.97Li0.03](Nb0.8Ta0.2)O3 | — | 234 | 402 | — | — | — | — | — | — | — | — | — | — | — | — | — | 1-s2.0-S0925838824021856-mmc1[1]
(Na0.535K0.485)0.95Li0.05(Nb0.8Ta0.2)O3 | — | 243 | 402 | — | — | — | — | — | — | — | — | — | — | — | — | — | 1-s2.0-S0925838824021856-mmc1[1]
0.95(K0.42Na0.58)NbO3âˆ’0.05LiSbO3 | — | 270 | 403 | — | — | — | — | — | — | — | — | — | — | — | — | — | 1-s2.0-S0925838824021856-mmc1[1]
K₀.₅Na₀.₅NbO₃, dopant = Ba²⁺ | KNN (Doped) | — | 404 | — | — | — | — | — | — | — | 4.24/94.21 | 1115 | — | — | — | — | 53
K₀.₅Na₀.₅NbO₃, dopant = MnO₂–K₅.₄Cu₁.₃Ta₁₀O₂₉ | KNN (Complex Doping) | 90 | 404 | — | — | — | — | 0.4 | — | — | 4.65/— | 1110 | — | — | — | — | 53
0.90(Na0.5K0.5)NbO3â€“0.02BaZrO3â€“0.08(Bi0.5Li0.5)TiO3 | — | 92 | 404 | — | — | — | — | — | — | — | — | — | — | — | — | — | 1-s2.0-S0925838824021856-mmc1[1]
Li0.06(Na0.5K0.5)0.94NbO3 | — | 210 | 405 | — | — | — | — | — | — | — | — | — | — | — | — | — | 1-s2.0-S0925838824021856-mmc1[1]
K0.5Na0.5Nb0.95Ta0.05O3 | — | 89 | 405 | — | — | — | — | — | — | — | — | — | — | — | — | — | 1-s2.0-S0925838824021856-mmc1[1]
K₀.₅Na₀.₅NbO₃, dopant = Mg²⁺ | KNN (Doped) | — | 406 | — | — | — | — | — | — | — | 4.11/92.2 | 1115 | — | — | — | — | 53
(K0.48Na0.52)0.95Li0.05Sb0.01Nb0.99O3- 0.05Ca0.5(Bi0.5Na0.5)0.5ZrO3 | — | 87 | 406 | — | — | — | — | — | — | — | — | — | — | — | — | — | 1-s2.0-S0925838824021856-mmc1[1]
Li0.04(Na0.5K0.5)0.96NbO3 | — | 145 | 408 | — | — | — | — | — | — | — | — | — | — | — | — | — | 1-s2.0-S0925838824021856-mmc1[1]
0.90(Na0.5K0.5)NbO3â€“0.09BaZrO3â€“0.01(Bi0.5Li0.5)TiO3 | — | 83 | 408 | — | — | — | — | — | — | — | — | — | — | — | — | — | 1-s2.0-S0925838824021856-mmc1[1]
0.94K0.5Na0.5NbO3âˆ’0.06LiNbO3 | — | 215 | 409 | — | — | — | — | — | — | — | — | — | — | — | — | — | 1-s2.0-S0925838824021856-mmc1[1]
(K0.5Na0.5)NbO3 | — | 80 | 410 | — | — | — | — | — | — | — | — | — | — | — | — | — | 1-s2.0-S0925838824021856-mmc1[1]
(K0.5Na0.5)0.935Li0.065NbO3 | — | 188 | 410 | — | — | — | — | — | — | — | — | — | — | — | — | — | 1-s2.0-S0925838824021856-mmc1[1]
(Na0.5K0.5)0.950(LiSb)0.050Nb0.950O3 | — | 283 | 410 | — | — | — | — | — | — | — | — | — | — | — | — | — | 1-s2.0-S0925838824021856-mmc1[1]
(K0.44Na0.52Li0.04)(Nb0.86Ta0.1Sb0.04)O3-0.025MnO2 | — | 176 | 410 | — | — | — | — | — | — | — | — | — | — | — | — | — | 1-s2.0-S0925838824021856-mmc1[1]
[(K0.458Na0.542)0.96Li0.04](Nb0.85Ta0.15)O3 | — | 298 | 413 | — | — | — | — | — | — | — | — | — | — | — | — | — | 1-s2.0-S0925838824021856-mmc1[1]
Li2Oâˆ’0.95(Na0.5K0.5)NbO3âˆ’0.05LiTaO3 | — | 250 | 413 | — | — | — | — | — | — | — | — | — | — | — | — | — | 1-s2.0-S0925838824021856-mmc1[1]
0.058LiNbO3âˆ’0.942(Na0.535K0.480)NbO3 | — | 314 | 414 | — | — | — | — | — | — | — | — | — | — | — | — | — | 1-s2.0-S0925838824021856-mmc1[1]
Na0.55K0.45NbO3 | — | 141.3 | 415 | — | — | — | — | — | — | — | — | — | — | — | — | — | 1-s2.0-S0925838824021856-mmc1[1]
0.94K0.5Na0.5NbO3â€“0.04LiSbO3 | — | 212 | 415 | — | — | — | — | — | — | — | — | — | — | — | — | — | 1-s2.0-S0925838824021856-mmc1[1]
(K0.4425Na0.52Li0.0375)(Nb0.8925Sb0.07Ta0.0375)O3 | — | 304 | 415 | — | — | — | — | — | — | — | — | — | — | — | — | — | 1-s2.0-S0925838824021856-mmc1[1]
(Li0.04Na0.48K0.48)(Nb0.80Ta0.20)O3 | — | 215 | 416 | — | — | — | — | — | — | — | — | — | — | — | — | — | 1-s2.0-S0925838824021856-mmc1[1]
(Na0.5K0.5)0.944(LiSb)0.056Nb0.944O3 | — | 272 | 417 | — | — | — | — | — | — | — | — | — | — | — | — | — | 1-s2.0-S0925838824021856-mmc1[1]
Li0.02(Na0.55K0.45)0.98(Nb0.77Ta0.18Sb0.05)O3 | — | 256 | 417 | — | — | — | — | — | — | — | — | — | — | — | — | — | 1-s2.0-S0925838824021856-mmc1[1]
(K0.5Na0.5)0.96Li0.04Nb0.9Ta0.1O3 | — | 160 | 419 | — | — | — | — | — | — | — | — | — | — | — | — | — | 1-s2.0-S0925838824021856-mmc1[1]
Li0.04(Na0.54K0.46)0.96Nb0.81Ta0.15Sb0.04O3 | — | 293 | 419 | — | — | — | — | — | — | — | — | — | — | — | — | — | 1-s2.0-S0925838824021856-mmc1[1]
K₀.₅Na₀.₅NbO₃ (undoped) | KNN (Pure) | 97 | 420 | — | — | — | — | 0.29 | — | — | 4.26/94 | 1050–1100 | — | — | — | — | 53
K₀.₅Na₀.₅NbO₃, dopant = ZnO | KNN (Doped) | 123 | 420 | — | — | — | — | 0.42 | — | — | 4.28/— | 1050 | — | — | — | — | 53
(K₀.₅Na₀.₅)NbO₃ | KNN-LT-CZ | — | 420 | - | — | 80 | - | — | 290 | 0.04 | — | — | — | — | — | — | 2.2
K0.5Na0.5NbO3 | — | 151 | 420 | — | — | — | — | — | — | — | — | — | — | — | — | — | 1-s2.0-S0925838824021856-mmc1[1]
Na0.5K0.5NbO3 | — | 148 | 420 | — | — | — | — | — | — | — | — | — | — | — | — | — | 1-s2.0-S0925838824021856-mmc1[1]
K0.5Na0.5NbO3 | — | 97 | 420 | — | — | — | — | — | — | — | — | — | — | — | — | — | 1-s2.0-S0925838824021856-mmc1[1]
K₀.₅Na₀.₅NbO₃, dopant = CuO | KNN (Doped) | 82 | 421 | — | — | — | — | 0.39 | — | — | —/95 | 1060–1120 | — | — | — | — | 53
0.90(Na0.5K0.5)NbO3â€“0.01BaZrO3â€“0.09(Bi0.5Li0.5)TiO3 | — | 57 | 421 | — | — | — | — | — | — | — | — | — | — | — | — | — | 1-s2.0-S0925838824021856-mmc1[1]
0.93K0.5Na0.5NbO3âˆ’0.07LiNbO3 | — | 240 | 423 | — | — | — | — | — | — | — | — | — | — | — | — | — | 1-s2.0-S0925838824021856-mmc1[1]
0.96(K0.48Na0.52)(Nb0.95Ta0.05)O3âˆ’0.04LiSbO3 | — | 250 | 423 | — | — | — | — | — | — | — | — | — | — | — | — | — | 1-s2.0-S0925838824021856-mmc1[1]
Li0.04K0.96NbO3 | — | 81 | 426 | — | — | — | — | — | — | — | — | — | — | — | — | — | 1-s2.0-S0925838824021856-mmc1[1]
(K0.5Na0.5)0.94Li0.06NbO3 | — | 235 | 427 | — | — | — | — | — | — | — | — | — | — | — | — | — | 1-s2.0-S0925838824021856-mmc1[1]
0.948(K0.5Na0.5)NbO3âˆ’ 0.052LiSbO3 | — | 265 | 427 | — | — | — | — | — | — | — | — | — | — | — | — | — | 1-s2.0-S0925838824021856-mmc1[1]
(Bi₀.₉₇(Ni₁/₂Ti₁/₂)₀.₀₃FeO₃)₀.₇₁(BaTiO₃)₀.₂₉ | BFO-BT | 156 | 431 | — | — | — | — | — | — | — | — | — | — | — | — | — | 2.2
(K0.463Na0.537)0.946Li0.054NbO3 | — | 254 | 431 | — | — | — | — | — | — | — | — | — | — | — | — | — | 1-s2.0-S0925838824021856-mmc1[1]
(K0.44Na0.52Li0.04)(Nb0.85Ta0.15)O3 | — | 291 | 432 | — | — | — | — | — | — | — | — | — | — | — | — | — | 1-s2.0-S0925838824021856-mmc1[1]
0.93(K0.5Na0.5)NbO3âˆ’0.07LiTaO3 | — | 200 | 432 | — | — | — | — | — | — | — | — | — | — | — | — | — | 1-s2.0-S0925838824021856-mmc1[1]
(K0.5Na0.5)0.935Li0.065NbO3 | — | 250 | 434 | — | — | — | — | — | — | — | — | — | — | — | — | — | 1-s2.0-S0925838824021856-mmc1[1]
KNbO3 | — | 66.4 | 435 | — | — | — | — | — | — | — | — | — | — | — | — | — | 1-s2.0-S0925838824021856-mmc1[1]
KNbO3 | — | 74 | 435 | — | — | — | — | — | — | — | — | — | — | — | — | — | 1-s2.0-S0925838824021856-mmc1[1]
(Na0.5K0.5)0.948(LiSb)0.052Nb0.948O3 | — | 286 | 435 | — | — | — | — | — | — | — | — | — | — | — | — | — | 1-s2.0-S0925838824021856-mmc1[1]
(Na0.52K0.4375)(Nb0.9075Sb0.05)O3âˆ’0.0425LiTaO3 | — | 321 | 436 | — | — | — | — | — | — | — | — | — | — | — | — | — | 1-s2.0-S0925838824021856-mmc1[1]
0.98[(K0.4725Na0.4725Li0.055)]0.98Ag0.02(Nb0.98Ta0.02)O3 | — | 237 | 437 | — | — | — | — | — | — | — | — | — | — | — | — | — | 1-s2.0-S0925838824021856-mmc1[1]
Li0.02(Na0.53K0.48)0.98Nb0.8Ta0.2O3-0.05AgSbO3 | — | 265 | 437 | — | — | — | — | — | — | — | — | — | — | — | — | — | 1-s2.0-S0925838824021856-mmc1[1]
(K0.4675Na0.4675Li0.065)NbO3 | — | 250 | 440 | — | — | — | — | — | — | — | — | — | — | — | — | — | 1-s2.0-S0925838824021856-mmc1[1]
(Na0.52K0.44Li0.04)Nb0.87Sb0.08Ta0.05O3 | — | 376 | 441 | — | — | — | — | — | — | — | — | — | — | — | — | — | 1-s2.0-S0925838824021856-mmc1[1]
[(Na0.535K0.480)0.966Li0.058](Nb0.90Ta0.10)O3 | — | 268 | 443 | — | — | — | — | — | — | — | — | — | — | — | — | — | 1-s2.0-S0925838824021856-mmc1[1]
K0.47Na0.47Li0.06NbO3 | — | 235 | 444 | — | — | — | — | — | — | — | — | — | — | — | — | — | 1-s2.0-S0925838824021856-mmc1[1]
0.94(K0.5Na0.5)NbO3â€“0.06LiNbO3 | — | 235 | 445 | — | — | — | — | — | — | — | — | — | — | — | — | — | 1-s2.0-S0925838824021856-mmc1[1]
(Na0.535K0.485)0.926Li0.074(Nb0.942Ta0.058)O3 | — | 276 | 446 | — | — | — | — | — | — | — | — | — | — | — | — | — | 1-s2.0-S0925838824021856-mmc1[1]
0.94(K0.5Na0.5)NbO3âˆ’0.06LiSbO3 | — | 212 | 447 | — | — | — | — | — | — | — | — | — | — | — | — | — | 1-s2.0-S0925838824021856-mmc1[1]
[(Na0.535K0.480)0.942Li0.058](Nb0.94Ta0.06)O3 | — | 232 | 448 | — | — | — | — | — | — | — | — | — | — | — | — | — | 1-s2.0-S0925838824021856-mmc1[1]
(Bi₀.₉₉Al₀.₀₁FeO₃)₀.₇₂ (BaTiO₃)₀.₂₈ | KNN-LT-Ta | 151 | 450 | — | — | — | — | — | — | — | — | — | — | — | — | — | 2.2
(BiFeO₃)₀.₇₅(Bi(Mg₂/₃Nb₁/₃)O₃)₀.₂₅ | BFO-BT | 148 | 450 | — | — | — | — | — | — | — | — | — | — | — | — | 0.41 | 2.2
0.948(K0.5Na0.5)NbO3â€“0.052LiSbO3 | — | 265 | 450 | — | — | — | — | — | — | — | — | — | — | — | — | — | 1-s2.0-S0925838824021856-mmc1[1]
0.95(K0.42Na0.58)NbO3-0.05LiSbO3 | — | 270 | 451 | — | — | — | — | — | — | — | — | — | — | — | — | — | 1-s2.0-S0925838824021856-mmc1[1]
Li0.02K0.98NbO3 | — | 82 | 452 | — | — | — | — | — | — | — | — | — | — | — | — | — | 1-s2.0-S0925838824021856-mmc1[1]
(K0.5Na0.5)0.92Li0.04Sr0.02Nb0.98Sb0.02O3 | — | 142 | 452 | — | — | — | — | — | — | — | — | — | — | — | — | — | 1-s2.0-S0925838824021856-mmc1[1]
FeO₃, 0.97Ga₀.₀₃ and (BaTiO₃)₀.₃₃ | BFO-BT (Ga-doped BFO) | 402 | 454 | — | — | — | — | — | — | — | — | — | — | — | — | 0.225 | 2.2
(K0.42Na0.52Li0.04Ag0.02)(Nb0.91Ta0.05Sb0.04)O3 | — | 263 | 454 | — | — | — | — | — | — | — | — | — | — | — | — | — | 1-s2.0-S0925838824021856-mmc1[1]
(Na0.50K0.47Li0.03)(Nb0.8Ta0.2)O3 + MnO2 + Li2CO3 | — | 310 | 455 | — | — | — | — | — | — | — | — | — | — | — | — | — | 1-s2.0-S0925838824021856-mmc1[1]
(BiFeO₃)₀.₆₇(BaTiO₃)₀.₃₃ | BFO-BT | 240 | 456 | — | — | — | — | — | — | — | — | — | — | — | — | 0.15 | 2.2
(Na0.5K0.5)0.952(LiSb)0.048Nb0.952O3 | — | 265 | 456 | — | — | — | — | — | — | — | — | — | — | — | — | — | 1-s2.0-S0925838824021856-mmc1[1]
0.94(K0.5Na0.5)NbO3+0.06LiNbO3 | — | 235 | 457 | — | — | — | — | — | — | — | — | — | — | — | — | — | 1-s2.0-S0925838824021856-mmc1[1]
0.948(K0.5Na0.5)NbO3â€“0.052LiSbO3 | — | 265 | 458 | — | — | — | — | — | — | — | — | — | — | — | — | — | 1-s2.0-S0925838824021856-mmc1[1]
0.92(Na0.535K0.48)NbO3âˆ’0.08LiNbO3 | — | 280 | 459 | — | — | — | — | — | — | — | — | — | — | — | — | — | 1-s2.0-S0925838824021856-mmc1[1]
0.95K0.49Na0.51NbO3âˆ’0.05LiSbO3 | — | 256 | 460 | — | — | — | — | — | — | — | — | — | — | — | — | — | 1-s2.0-S0925838824021856-mmc1[1]
0.94(K0.40Na0.60)NbO3â€“0.06LiSbO3 | — | 280 | 461 | — | — | — | — | — | — | — | — | — | — | — | — | — | 1-s2.0-S0925838824021856-mmc1[1]
(Na0.5K0.5)0.945Li0.055Nb0.96Sb0.04O3 | — | 240 | 461 | — | — | — | — | — | — | — | — | — | — | — | — | — | 1-s2.0-S0925838824021856-mmc1[1]
(Na0.474K0.474Li0.052)(Nb0.948Sb0.052)O3 | — | 242 | 463 | — | — | — | — | — | — | — | — | — | — | — | — | — | 1-s2.0-S0925838824021856-mmc1[1]
(K₀.₅Na₀.₅)₀.₉₅Li₀.₀₅NbO₃ | KNN-LS | 235 | 465 | — | — | — | — | 0.44 | 534 | 0.04 | — | — | — | 75 | 1.021 | — | 53
0.95(K0.48Na0.52)NbO3â€“0.05LiSbO3 | — | 270 | 465 | — | — | — | — | — | — | — | — | — | — | — | — | — | 1-s2.0-S0925838824021856-mmc1[1]
(Bi₁.₀₅FeO₃)₀.₆₄(BaTiO₃)₀.₃₃(Bi(Zn₂/₃Nb₁/₃)O₃)₀.₀₃ | BFO-BT-BZN | 324 | 466 | — | — | — | — | — | — | — | — | — | — | — | — | 0.19 | 2.2
0.95(K0.48Na0.52)NbO3âˆ’0.05LiSbO3 | — | 262 | 466 | — | — | — | — | — | — | — | — | — | — | — | — | — | 1-s2.0-S0925838824021856-mmc1[1]
0.95(K0.40Na0.60)NbO3âˆ’0.05LiSbO3 | — | 280 | 467 | — | — | — | — | — | — | — | — | — | — | — | — | — | 1-s2.0-S0925838824021856-mmc1[1]
(K0.5Na0.5)0.96Li0.04(Nb0.775Ta0.225)O3 | — | 208 | 467 | — | — | — | — | — | — | — | — | — | — | — | — | — | 1-s2.0-S0925838824021856-mmc1[1]
0.94K0.49Na0.51NbO3-0.06LiNbO3 | — | 246 | 467 | — | — | — | — | — | — | — | — | — | — | — | — | — | 1-s2.0-S0925838824021856-mmc1[1]
Mn:(BiFeO₃)₀.₆(BaTiO₃)₀.₃(Bi(Mg₁/₂Ti₁/₂)O₃)₀.₀₁ | BFO-BT | 94 | 470 | — | — | — | — | — | — | — | — | — | — | — | — | 0.0945 | 2.2
Li0.06K0.94NbO3 | — | 40 | 470 | — | — | — | — | — | — | — | — | — | — | — | — | — | 1-s2.0-S0925838824021856-mmc1[1]
(Na0.5K0.5)0.946(LiSb)0.054Nb0.946O3 | — | 269 | 472 | — | — | — | — | — | — | — | — | — | — | — | — | — | 1-s2.0-S0925838824021856-mmc1[1]
0.95(K0.40Na0.60)NbO3â€“0.05LiSbO3 | — | 280 | 474 | — | — | — | — | — | — | — | — | — | — | — | — | — | 1-s2.0-S0925838824021856-mmc1[1]
(K0.55Na0.45)0.965Li0.035Nb0.80Ta0.20O3 | — | 262 | 474 | — | — | — | — | — | — | — | — | — | — | — | — | — | 1-s2.0-S0925838824021856-mmc1[1]
0.92Na0.535K0.48NbO3â€“0.08LiNbO3 | — | 280 | 476 | — | — | — | — | — | — | — | — | — | — | — | — | — | 1-s2.0-S0925838824021856-mmc1[1]
0.94K0.49Na0.51NbO3âˆ’0.06LiNbO3 | — | 246 | 476 | — | — | — | — | — | — | — | — | — | — | — | — | — | 1-s2.0-S0925838824021856-mmc1[1]
0.95(K0.5Na0.5)NbO3+0.05LiTaO3 | — | 200 | 476 | — | — | — | — | — | — | — | — | — | — | — | — | — | 1-s2.0-S0925838824021856-mmc1[1]
Mn:(BiFeO₃)₀.₇(BaTiO₃)₀.₃ | KNN-BKT | 190 | 478 | — | — | — | — | — | — | — | — | — | — | — | — | 0.144 | 2.2
Mn:(BiFeO₃)₀.₆₉₅(BaTiO₃)₀.₃(Bi(Zn₂/₃Nb₁/₃)O₃)₀.₀₀₅ | BFO-BT | 160 | 480 | — | — | — | — | — | — | — | — | — | — | — | — | 0.463 | 2.2
Mn:(Bi₀.₉₄Co₀.₀₆FeO₃)₀.₇₁(BaTiO₃)₀.₂₉ | KNN-Li-Sb | 167 | 488 | — | — | — | — | — | — | — | — | — | — | — | — | — | 2.2
Mn:(BiFeO₃)₀.₇₅(BaTiO₃)₀.₂₅ | KNN-LT-BFO | 140 | 490 | — | — | — | — | — | — | — | — | — | — | — | — | 0.101 | 2.2
Bi₁.₀₂F₀.₉₆Mg₀.₀₂Ti₀.₀₂ and (BaTiO₃)₀.₃ | BFO-BT | 198 | 497 | — | — | — | — | — | — | — | — | — | — | — | — |  | 2.2
(Bi₁.₀₅F₀.₉₇Sc₀.₀₃) and (BaTiO₃)₀.₃ | BFO (Bismuth Ferrite) | 180 | 500 | — | — | — | — | — | — | — | — | — | — | — | — | — | 2.2
(BiFeO₃)₀.₇(BaTiO₃)₀.₃ and Bi₂O₃ | KNN | 200 | 500 | — | — | — | — | — | — | — | — | — | — | — | — | 0.1 | 2.2
(BiFeO₃)₀.₇(BaTiO₃)₀.₃ and CuO | BFO-BT (Doped) | 165 | 503 | — | — | — | — | — | — | — | — | — | — | — | — | 0.2694 | 2.2
(Bi₁.₀₅FeO₃)₀.₆₉(BaTiO₃)₀.₂₈(Bi(Zn₁/₃Ti₂/₃)O₃)₀.₀₃ | BFO-BT-BZT | 195 | 505 | — | — | — | — | — | — | — | — | — | — | — | — | 0.13 | 2.2
Bi₁.₀₅FeO₃ and (BaTiO₃)₀.₃ | BT (Barium Titanate) | 180 | 506 | — | — | — | — | — | — | — | — | — | — | — | — | — | 2.2
Mn:(BiFeO₃)₀.₆₇(BaTiO₃)₀.₃₅ | KNN-BFO | 120 | 522 | — | — | — | — | — | — | — | — | — | — | — | — | 0.089 | 2.2
Mn:(BiFeO₃)₀.₇₃(La(Co₀.₅Mn₀.₅)O₃)₀.₂₈ | KNN-Li-Sb | 108 | 523 | — | — | — | — | — | — | — | — | — | — | — | — | — | 2.2
(BiFeO₃)₀.₆₅(BaTiO₃)₀.₃(Bi(Zn₁/₃Ti₂/₃)O₃)₀.₀₅ | KNN-Li-Ta-Sb | 139 | 523 | — | — | — | — | — | — | — | — | — | — | — | — | — | 2.2
(BiFeO₃)₀.₇₁(BaTiO₃)₀.₂₉ and MnO₂ | BFO-BT (Doped) | 191 | 530 | — | — | — | — | — | — | — | — | — | — | — | — | — | 2.2
Mn:(BiFeO₃)₀.₇₁₅(BaTiO₃)₀.₂₇₅(Bi₀.₅Na₀.₅TiO₃)₀.₀₁ | BFO-BT | 140 | 560 | — | — | — | — | — | — | — | — | — | — | — | — | — | 2.2
(BiFeO₃)₀.₇₅(BaTiO₃)₀.₂₅ | KNN-LT-AS | — | 574 | - | — | 47 | - | — | 605 | 0.068 | — | — | — | — | — | — | 2.2
(BiFeO₃)₀.₇₅(BaTiO₃)₀.₂₅ | KNN-BT | 47 | 574 | — | — | — | — | — | — | — | — | — | — | — | — | 0.064 | 2.2
Mn:(BiFeO₃)₀.₆₅(BaTiO₃)₀.₃₅ | KNN-LT-Ta | — | 580 | 17.5 | — | 43 | 13.2 | — | 778 | 0.077 | — | — | — | — | — | — | 2.2
Mn:(BiFeO₃)₀.₆₇(BaTiO₃)₀.₃₃ | KNN-ST | 43 | 580 | — | — | — | — | — | — | — | — | — | — | — | — | 0.153 | 2.2
Mn:(Bi₀.₉₆Sc₀.₀₄FeO₃)₀.₇₂₅(BaTiO₃)₀.₂₇₅ | KNN-Li | 143 | 596 | — | — | — | — | — | — | — | — | — | — | — | — | — | 2.2
Mn:(BiFeO₃)₀.₆₉(BaTiO₃)₀.₃₁ | KNN-LT-Ta | — | 598 | 22.9 | — | 82 | 18.8 | — | 704 | 0.067 | — | — | — | — | — | — | 2.2
Mn:(BiFeO₃)₀.₆₇(BaTiO₃)₀.₂₅ | KNN-LT-Sb-BZ | 82 | 598 | — | — | — | — | — | — | — | — | — | — | — | — | 0.1655 | 2.2
Mn:(BiFeO₃)₀.₆₇(BaTiO₃)₀.₃₃ | KNN-LN | — | 605 | 20.7 | — | 70 | 15.2 | — | 750 | 0.068 | — | — | — | — | — | — | 2.2
(BiFeO₃)₀.₆₇(BaTiO₃)₀.₃₃ | KNN-BS-LT | — | 605 | - | — | 33 | - | — | 795 | 0.098 | — | — | — | — | — | — | 2.2
(BiFeO₃)₀.₆₇(BaTiO₃)₀.₃₃ | KNN-BT | 33 | 605 | — | — | — | — | — | — | — | — | — | — | — | — | 0.0755 | 2.2
Mn:(BiFeO₃)₀.₆₇(BaTiO₃)₀.₃₁ | KNN-BZT | 70 | 605 | — | — | — | — | — | — | — | — | — | — | — | — | 0.1635 | 2.2
Mn:(BiFeO₃)₀.₇₅(BaTiO₃)₀.₂₅ | KNN-Sb | — | 619 | 39.3 | — | 116 | 22.9 | — | 557 | 0.046 | — | — | — | — | — | — | 2.2
Mn:(BiFeO₃)₀.₈₅(BaTiO₃)₀.₁₅ | KNN-Sb | — | 685 | - | — | - | - | — | 198 | 0.012 | — | — | — | — | — | — | 2.2
(BiFeO₃)₀.₈₅(BaTiO₃)₀.₁₅ | KNN-AN | — | 700 | - | — | - | - | — | 242 | 0.022 | — | — | — | — | — | — | 2.2
Mn:(BiFeO₃)₀.₇₂₅(Bi₀.₅K₀.₅TiO₃)₀.₂₈ | BFO-BT | 135 | 708 | — | — | — | — | — | — | — | — | — | — | — | — | — | 2.2
BiFeO₃ | KNN-Li-CZ | — | 810 | - | — | 70 | - | — | 180 | 0.1 | — | — | — | — | — | — | 2.2
LiNbO₃ | LN (Lithium Niobate) | 6 | 1150 | — | — | — | — | — | — | — | — | — | — | — | — | — | 2.3
ZnO | ZnO (Zinc Oxide) | 12.4 | - | — | — | — | — | — | — | — | — | — | — | — | — | — | 2.3
Pb(Zr₀.₅₂Ti₀.₄₈)O₃ | PZT | 406 | - | — | — | — | — | — | — | — | — | — | — | — | — | — | 2.3
Pb(Zr₀.₅₂Ti₀.₄₈)O₃ | PZT (Lead Zirconate Titanate) | - | - | — | — | — | — | — | — | — | — | — | — | — | — | — | 2.3
(Bi₀.₅Na₀.₅)₀.₉₄Ba₀.₀₆TiO₃- CeO₂- La₂O₃ | BNT-BT (Doped) | 162 | - | — | — | — | — | — | 831 | — | — | — | — | — | — | — | 3.4
Pb(Mg₁/₃Nb₂/₃)₀.₆₇Ti₀.₃₃O₃ | PMN-PT (Relaxor) | 100 | — | 60 | — | — | 0.0009 | — | — | — | — | — | — | — | — | — | 1.5
0.62Pb(Mg₁/₃Nb₂/₃)O₃-0.38PbTiO₃ | PMN-PT | > 1900 | — | 2 | 100 | — | 0.9 | — | — | — | — | — | — | — | — | — | 1.5
0.62Pb(Mg₁/₃Nb₂/₃)O₃-0.38PbTiO₃ | PMN-PT | 1200 | — | 20 | — | — | 0.5 | — | — | — | — | — | — | — | — | — | 1.5
PbTiO₃ | PT (Lead Titanate) | 75ᵇ | — | 60 | 170 | 10 | 1.5 | — | — | — | — | — | — | — | — | — | 1.5
Pb(Mg₀.₁₅/₃Nb₀.₃/₃)(Hf₀.₃₈)(Ti₀.₄₇)O₃ | PZT / PMN-PHT (Lead-based) | 428.3 | — | 20 | RTᵃ | 5 | — | — | — | — | — | — | — | — | — | — | 1.5
PbZr₀.₄Ti₀.₆O₃ | PZT | 528 | — | 10 | — | — | — | — | — | — | — | — | — | — | — | — | 1.5
0.49Pb(Ni₁/₃Nb₂/₃)O₃–0.51Pb(Hf₀.₃Ti₀.₇)O₃ | PNN-PHT (Lead-based Relaxor) | 957 | — | 20 | — | 30 | 1 | — | — | — | — | — | — | — | — | — | 1.5
(BaTi₀.₈₈Sn₀.₁₂)O₃–30(Ba₀.₇Ca₀.₃)TiO₃ | BCST / BT (Barium Titanate based) | 530 | — | 40 | RTᵃ | 30 | ~1 | — | — | — | — | — | — | — | — | — | 1.5
Ba(Zr₀.₂Ti₀.₈)TO₃–50(Ba₀.₇Ca₀.₃)TiO₃ | BCZT | 620 | — | — | — | — | ~1 | — | — | — | — | — | — | — | — | — | 1.5
(Ba₀.₉₈Ca₀.₀₂)(Ti₀.₉₆Sn₀.₀₄)O₃ | BCST | 510 | — | 40 | 28 | 20 | ~1 | — | — | — | — | — | — | — | — | — | 1.5
(Ba₀.₉₇Ca₀.₀₃)(Ti₀.₉₄Sn₀.₀₆)O₃ | BCST | 440 | — | 40 | RTᵃ | 20 | ~1 | — | — | — | — | — | — | — | — | — | 1.5
(Ba₀.₉₃Ca₀.₀₇)(Ti₀.₉₅Zr₀.₀₅)O₃ | BCZT | 387 | — | 50 | — | — | — | — | — | — | — | — | — | — | — | — | 1.5
0.94Na₀.₅Bi₀.₅TiO₃–0.06BaTiO₃ | BNT-BT (or NBT-BT) | ~ 86 | — | 50 | RTᵃ | — | 1.4 | — | — | — | — | — | — | — | — | — | 1.5
(Ba₀.₈₅Ca₀.₁₅)(Zr₀.₁Ti₀.₉)O₃ (BCZT) | BCZT | ~ 486 | — | 40 | RTᵃ | 15 | — | — | — | — | — | — | — | — | — | — | 1.5
(Ba₀.₈₅Ca₀.₁₅)(Zr₀.₁Ti₀.₉)O₃ | BCZT | — | — | 10 | RTᵃ | — | 5 | — | — | — | — | — | — | — | — | — | 1.5
(Bi₀.₅Na₀.₅)TiO₃ – (Bi₀.₅K₀.₅)TiO₃ – BaTiO₃ | BNT-BKT-BT (BNT-based) | — | — | 45 | 80 | 5 | — | — | — | — | — | — | — | — | — | — | 1.5
((Bi₀.₅Na₀.₅)TiO₃) - ((Bi₀.₅K₀.₅)TiO₃) | BNT-BKT | 207 | — | 35 | 90 | 15 | 1 | — | — | — | — | — | — | — | — | — | 1.5
(CeO₂) - ((Bi₀.₅(Na,K)₀.₅)TiO₃) | BNT-BKT (Doped) | 132 | — | 40 | — | — | 1.5 | — | — | — | — | — | — | — | — | — | 1.5
(Bi₀.₅Na₀.₅)TiO₃ – (Bi₀.₅K₀.₅)TiO₃ – KNbO₃ | BNT-based | 215 | — | 50 | 80 | 10 | 1 | — | — | — | — | — | — | — | — | — | 1.5
(Bi₀.₅Na₀.₅)TiO₃ – (Bi₀.₅K₀.₅)TiO₃ – BiCrO₃ | BNT-based | 168 | — | 50 | 40 | 15 | 1.2 | — | — | — | — | — | — | — | — | — | 1.5
(K₀.₅₀Na₀.₅₀)NbO₃ | KNN | 125 | — | 35 | 120 | 30 | 1.5 | — | — | — | — | — | — | — | — | — | 1.5
0.96(K₀.₅Na₀.₅)NbO₃–0.04CaTiO₃ | KNN-CT | — | — | 30 | 80 | 30 | 1 | — | — | — | — | — | — | — | — | — | 1.5
0.96(K₀.₅Na₀.₅)NbO₃–0.04CaZrO₃ | KNN-CZ | — | — | 30 | 80 | 30 | 1 | — | — | — | — | — | — | — | — | — | 1.5
0.96(K₀.₅Na₀.₅)NbO₃–0.04CaZrO₃ + 0.03Zr | KNN-CZ | 160 | — | 30 | 80 | 30 | 1 | — | — | — | — | — | — | — | — | — | 1.5
0.98(K₀.₅Na₀.₅)NbO₃–0.02CaZrO₃ + 0.03ZrO₂ | KNN-CZ | 130 | — | 30 | 80 | 30 | 1 | — | — | — | — | — | — | — | — | — | 1.5
(K₀.₅Na₀.₅)NbO₃ (CuO doped) | KNN | 86 | — | 50 | 100 | 10 | 0.7 | — | — | — | — | — | — | — | — | — | 1.5
(K₀.₄₇₆Na₀.₅₂₄)NbO₃ (CuO doped) | KNN | 146 | — | 30 | 120 | 10 | 5 | — | — | — | — | — | — | — | — | — | 1.5
K₀.₅Na₀.₅Nb₀.₉₇Sb₀.₀₃O₃ | KNN-Sb (Modified KNN) | 218 | — | 30 | 120 | 10 | 1 | — | — | — | — | — | — | — | — | — | 1.5
(Ag₀.₇₅Li₀.₁Na₀.₁K₀.₀₅)NbO₃ | AgNbO$_3$ (Silver Niobate based) | 47 | — | 50 | 100 | 20 | 1 | — | — | — | — | — | — | — | — | — | 1.5
K₀.₅Na₀.₅NbO₃, dopant = GeO₂ | KNN (Doped) | 120 | — | — | — | — | — | 0.38 | — | — | 4.31/95.6 | 1000 | — | — | — | — | 53
K₀.₅Na₀.₅NbO₃, dopant = BaTiO₃ | KNN-BT | 225 | — | — | — | — | — | 0.36 | — | — | —/90 | 1030–1060 | — | — | — | — | 53
K₀.₅Na₀.₅NbO₃, dopant = K₄CuNb₈O₂₃ | KNN (Complex Doping) | 103 | — | — | — | — | — | 0.4 | — | — | 4.51/98 | 1065–1150 | — | — | — | — | 53
(Na₀.₅₃₅K₀.₄₈₅)₀.₉₅Li₀.₀₅(Nb₀.₈Ta₀.₂)O₃ | KNN-LT-Ta | 250 | — | — | — | — | — | 0.37 | — | — | 4.41/96% | 1000 | — | — | — | — | 53
(Na₀.₅₃₅K₀.₄₈₅)₀.₉₅Li₀.₀₅(Nb₀.₈Ta₀.₂)O₃ + Na₂O | KNN-LT-Ta | 230 | — | — | — | — | — | 0.43 | — | — | — | 1040 | — | — | — | — | 53
0.95(K₀.₅Na₀.₅)NbO₃–0.05BaTiO₃ | KNN (Doped) | 225 | — | — | — | — | — | 0.36 | 1058 | — | — | — | — | — | — | — | 53
0.95(K₀.₅Na₀.₅)NbO₃–0.05SrTiO₃ | KNN (Doped) | 220 | — | — | — | — | — | 0.4 | 1147 | — | — | — | 72 | — | 1.01 | — | 53
(K₀.₅Na₀.₅)NbO₃ | KNN-BKT | 80 | — | — | — | — | — | 0.36 | 290 | 0.04 | — | — | 130 | — | — | — | 53
(Na₀.₅₃₅K₀.₄₈₅)₀.₉₅Li₀.₀₅(Nb₀.₈Ta₀.₂)O₃ | KNN (Complex Doping) | 206 | — | — | — | — | — | 0.38 | 540 | 0.02 | — | — | 140 | — | 1.014 | — | 53
(K₀.₅Na₀.₅)₀.₉₅Li₀.₀₅(Nb₀.₉₂Sb₀.₀₈)O₃ | KNN-LS-CT | 240 | — | — | — | — | — | 0.42 | 1000 | 0.03 | — | — | — | — | 1.014 | — | 53
C₂H₂F₂ | PVDF (Polymer) | -17 | — | — | — | — | — | — | — | — | 1.8 | — | — | — | — | — | 2.25
Pb(Zr₀.₅₂Ti₀.₄₈)O₃ | PZT | 750 | — | — | — | — | — | — | — | — | 7.88 | — | — | — | — | — | 2.25
Pb(In₀.₅Nb₀.₅)O₃- Pb(Mg₁/₃Nb₂/₃)O₃- PbTiO₃ | PIN-PMN-PT (Relaxor) | 2750 | — | — | — | — | — | — | — | — | 8.11 | — | — | — | — | — | 2.25
Pb(Zr₀.₅₂Ti₀.₄₈)O₃ | PZT | 610 | — | — | — | — | — | — | — | — | 4.5 | — | — | — | — | — | 2.25
Pb(Zr₀.₅₂Ti₀.₄₈)O₃ | PZT | 225 | — | — | — | — | — | — | — | — | - | — | — | — | — | — | 2.25
Pb(Mg₁/₃Nb₂/₃)O₃- PbTiO₃ | PMN-PT (Relaxor) | 521 | — | — | — | — | — | — | — | — | 3 | — | — | — | — | — | 2.25
Pb(Zr₀.₅₂Ti₀.₄₈)O₃ | PZT | 350 | — | — | — | — | — | 58 | — | — | 7.5 | — | 400 | — | — | — | 2.28
Pb(Mg₁/₃Nb₂/₃)O₃, Pb(Zr₀.₅₂Ti₀.₄₈)O₃ | PMN-PZT | 500 | — | — | — | — | — | 63 | — | — | 7.6 | — | 70 | — | — | — | 2.28
Pb(Li₀.₅Nb₀.₅)O₃, Pb(Zr₀.₅₂Ti₀.₄₈)O₃ | PLN-PZT | 550 | — | — | — | — | — | 65 | — | — | 7.5 | — | 90 | — | — | — | 2.28
Pb(Zr₀.₅₂Ti₀.₄₈)O₃ | PZT | 513 | — | — | — | — | — | 67 | — | — | 7.5 | — | 43 | — | — | — | 2.28
Ca₃Si₂O₇·3H₂O, Ca(OH)₂ | C-S-H (Cement/Silicates) | - | — | — | — | — | — | - | — | — | 2 | — | - | — | — | — | 2.28
Ca₃Si₂O₇·3H₂O, Ca(OH)₂, SiO₂ | C-S-H (Cement/Silicates) | - | — | — | — | — | — | - | — | — | 2.4 | — | - | — | — | — | 2.28
BaTiO₃ | BT (Barium Titanate) | 190 | — | — | — | — | — | — | 1700 | 0.01 | 1.5 | — | 300 | - | — | — | 3.3
(Ba₀.₉₃Ca₀.₀₇)(Ti₀.₉₉Co₀.₀₁)O₃ | BCT (Barium Calcium Titanate) | 150 | — | — | — | — | — | — | 1420 | 0.005 | 7 | — | 800 | - | — | — | 3.3
(K₀.₅Na₀.₅)NbO₃ | KNN | 127 | — | — | — | — | — | — | 496 | 0.02 | 5 | — | 240 | 195 | — | — | 3.3
(K₀.₅Na₀.₅)(Nb₀.₉₉Cu₀.₀₁)O₃ | KNN (Cu doped) | 86 | — | — | — | — | — | — | 231 | 0.003 | - | — | 2280 | 180 | — | — | 3.3
(K₀.₅Na₀.₅)NbO₃- CaTiO₃ | KNN-CT | 90 | — | — | — | — | — | — | 250 | 0.004 | 9 | — | 1300 | 190 | — | — | 3.3
(K₀.₅Na₀.₅)NbO₃- LiSbO₃ | KNN-LS | 260 | — | — | — | — | — | — | 1380 | 0.02 | 18 | — | 40 | 35 | — | — | 3.3
(K₀.₅Na₀.₅)NbO₃- LiTO₃ | KNN-LT | 230 | — | — | — | — | — | — | 1256 | 0.016 | - | — | 73 | 60 | — | — | 3.3
(Bi₀.₅(Na₀.₇₉K₀.₂₁))TiO₃ | BNT-BKT (or BNKT) | 135 | — | — | — | — | — | — | 650 | 0.04 | 37 | — | 110 | 224 | — | — | 3.3
(Bi₀.₅(Na₀.₈₈K₀.₁₂))TiO₃ | BNT-BKT | 170 | — | — | — | — | — | — | 810 | 0.02 | 29 | — | 150 | 162 | — | — | 3.3
(Bi₀.₅Na₀.₅)TiO₃ | BNT (or NBT) | 75 | <290 | — | — | — | — | — | — | — | — | — | — | — | — | — | 2.3
AlN | AlN (Aluminum Nitride) | 5 | >2000 | — | — | — | — | — | — | — | — | — | — | — | — | — | 2.3
(Na₀.₅₂₅K₀.₄₈₅)₀.₉₅Li₀.₀₅(Nb₀.₈Ta₀.₂)O₃ | KNN-LT-Ta (Modified KNN) | 176 |  | — | — | — | — | 30.8 | — | — | — | — | 82 | — | — | — | 53